## Sheet1
displacement,mm | force,kN | force,N
0 | 0.00322984 | 3.22984
0.0310005 | 1.11364 | 1113.64
0.0620038 | 2.24424 | 2244.24
0.0929936 | 3.42934 | 3429.34
0.124006 | 4.39985 | 4399.85
0.155041 | 5.63424 | 5634.24
0.186012 | 6.66759 | 6667.59
0.216989 | 7.86267 | 7862.67
0.247923 | 8.92058 | 8920.58
0.278848 | 10.0216 | 10021.6
0.309783 | 11.1847 | 11184.7
0.340708 | 12.1567 | 12156.7
0.371633 | 13.3374 | 13337.4
0.402558 | 14.2742 | 14274.2
0.433483 | 15.0569 | 15056.9
0.464403 | 15.754 | 15754
0.495328 | 16.4269 | 16426.9
0.526253 | 16.8462 | 16846.2
0.557178 | 17.2706 | 17270.6
0.588103 | 17.4992 | 17499.2
0.619145 | 17.6783 | 17678.3
0.650322 | 17.7094 | 17709.4
0.681495 | 17.6711 | 17671.1
0.712667 | 17.6123 | 17612.3
0.743844 | 17.5469 | 17546.9
0.775017 | 17.4754 | 17475.4
0.80619 | 17.3981 | 17398.1
0.837367 | 17.3125 | 17312.5
0.868539 | 17.2128 | 17212.8
0.899712 | 17.1057 | 17105.7
0.930889 | 16.9878 | 16987.8
0.962061 | 16.857 | 16857
0.993238 | 16.7194 | 16719.4
1.02426 | 16.5659 | 16565.9
1.05522 | 16.4082 | 16408.2
1.08619 | 16.2332 | 16233.2
1.11716 | 16.0511 | 16051.1
1.14813 | 15.8576 | 15857.6
1.1791 | 15.6506 | 15650.6
1.21006 | 15.4376 | 15437.6
1.24103 | 15.2062 | 15206.2
1.27207 | 10.8451 | 10845.1
1.30304 | 9.77163 | 9771.63
1.33376 | 13.587 | 13587
1.36454 | 14.2001 | 14200.1
1.39601 | 13.9581 | 13958.1
1.42729 | 12.9696 | 12969.6
1.45806 | 14.0332 | 14033.2
1.48913 | 14.1284 | 14128.4
1.52007 | 13.6722 | 13672.2
1.55101 | 13.2382 | 13238.2
1.58216 | 13.0447 | 13044.7
1.61318 | 12.7638 | 12763.8
1.64417 | 12.5422 | 12542.2
1.67515 | 12.1069 | 12106.9
1.7062 | 11.7945 | 11794.5
1.73709 | 11.4449 | 11444.9
1.76822 | 11.2793 | 11279.3
1.79911 | 10.9857 | 10985.7
1.83031 | 10.6093 | 10609.3
1.86117 | 10.3683 | 10368.3
1.89236 | 10.2007 | 10200.7
1.92333 | 9.97257 | 9972.57
1.95417 | 9.7085 | 9708.5
1.98538 | 9.51887 | 9518.87
2.0161 | 9.32773 | 9327.73
2.04782 | 9.18297 | 9182.97
2.07858 | 8.91495 | 8914.95
2.10931 | 8.81842 | 8818.42
2.14056 | 8.68442 | 8684.42
2.17162 | 8.51239 | 8512.39
2.20266 | 8.36595 | 8365.95
2.23319 | 8.2496 | 8249.6
2.26463 | 8.15698 | 8156.98
2.29586 | 8.02274 | 8022.74
2.32594 | 7.90941 | 7909.41
2.35704 | 7.84401 | 7844.01
2.38776 | 7.83723 | 7837.23
2.41848 | 7.80117 | 7801.17
2.44895 | 7.80954 | 7809.54
2.47725 | 7.78914 | 7789.14
2.50541 | 7.77695 | 7776.95
2.53357 | 7.74234 | 7742.34
2.56631 | 7.69207 | 7692.07
2.60151 | 7.66328 | 7663.28
2.63506 | 7.60964 | 7609.64
2.66707 | 7.55288 | 7552.88
2.69907 | 7.53398 | 7533.98
2.73107 | 7.47458 | 7474.58
2.76307 | 7.43228 | 7432.28
2.79507 | 7.37602 | 7376.02
2.82707 | 7.33947 | 7339.47
2.8576 | 7.3039 | 7303.9
2.88641 | 7.23732 | 7237.32
2.91521 | 7.19305 | 7193.05
2.94401 | 7.14662 | 7146.62
2.97281 | 7.11221 | 7112.21
3.00161 | 7.0509 | 7050.9
3.03041 | 7.00799 | 7007.99
3.05921 | 6.97437 | 6974.37
3.08801 | 6.92985 | 6929.85