## Sheet1
strain,- | stress,MPa | stress,Pa
0 | 430.7928 | 430792848.8
0.002 | 675.0728 | 675072830.8
0.004 | 815.1038 | 815103840.7
0.006 | 895.7237 | 895723720.2
0.008 | 942.4793 | 942479328.4
0.01 | 969.9265 | 969926503.3
0.012 | 986.3589 | 986358945.0
0.014 | 996.5025 | 996502485.3
0.016 | 1003.05 | 1003050143.8
0.018 | 1007.537 | 1007536723.4
0.02 | 1010.837 | 1010837110.7
0.022 | 1013.45 | 1013450183.4
0.024 | 1015.661 | 1015660567.4
0.026 | 1017.631 | 1017630798.4
0.028 | 1019.454 | 1019453833.1
0.03 | 1021.183 | 1021182968.0
0.032 | 1022.849 | 1022848886.5
0.034 | 1024.469 | 1024469373.3
0.036 | 1026.055 | 1026054849.3
0.038 | 1027.612 | 1027611526.6
0.04 | 1029.143 | 1029143206.7
0.042 | 1030.652 | 1030652305.9
0.044 | 1032.14 | 1032140439.6
0.046 | 1033.609 | 1033608757.2
0.048 | 1035.058 | 1035058132.0
0.05 | 1036.489 | 1036489271.1
0.052 | 1037.903 | 1037902778.0
0.054 | 1039.299 | 1039299189.0
0.056 | 1040.679 | 1040678993.9
0.058 | 1042.043 | 1042042649.2
0.06 | 1043.391 | 1043390584.9
0.062 | 1044.723 | 1044723209.5
0.064 | 1046.041 | 1046040913.0
0.066 | 1047.344 | 1047344068.8
0.068 | 1048.633 | 1048633035.2
0.07 | 1049.908 | 1049908156.4
0.072 | 1051.17 | 1051169763.8
0.074 | 1052.418 | 1052418176.2
0.076 | 1053.654 | 1053653701.1
0.078 | 1054.877 | 1054876634.5
0.08 | 1056.087 | 1056087262.2
0.082 | 1057.286 | 1057285860.1
0.084 | 1058.473 | 1058472694.4
0.086 | 1059.648 | 1059648022.3
0.088 | 1060.812 | 1060812092.3
0.09 | 1061.965 | 1061965144.6
0.092 | 1063.107 | 1063107411.8
0.094 | 1064.239 | 1064239118.7
0.096 | 1065.36 | 1065360482.8
0.098 | 1066.472 | 1066471715.0
0.1 | 1067.573 | 1067573019.3
0.102 | 1068.665 | 1068664593.6
0.104 | 1069.747 | 1069746629.5
0.106 | 1070.819 | 1070819313.1
0.108 | 1071.883 | 1071882824.6
0.11 | 1072.937 | 1072937339.0
0.112 | 1073.983 | 1073983026.1
0.114 | 1075.02 | 1075020050.9
0.116 | 1076.049 | 1076048573.4
0.118 | 1077.069 | 1077068749.4
0.12 | 1078.081 | 1078080730.0
0.122 | 1079.085 | 1079084662.1
0.124 | 1080.081 | 1080080688.7
0.126 | 1081.069 | 1081068948.8
0.128 | 1082.05 | 1082049577.7
0.13 | 1083.023 | 1083022706.9
0.132 | 1083.988 | 1083988464.5
0.134 | 1084.947 | 1084946975.4
0.136 | 1085.898 | 1085898360.9
0.138 | 1086.843 | 1086842739.5
0.14 | 1087.78 | 1087780226.4
0.142 | 1088.711 | 1088710934.0
0.144 | 1089.635 | 1089634971.8
0.146 | 1090.552 | 1090552446.8
0.148 | 1091.463 | 1091463463.0
0.15 | 1092.368 | 1092368122.1
0.152 | 1093.267 | 1093266523.3
0.154 | 1094.159 | 1094158763.4
0.156 | 1095.045 | 1095044936.8
0.158 | 1095.925 | 1095925135.7
0.16 | 1096.799 | 1096799450.2
0.162 | 1097.668 | 1097667968.4
0.164 | 1098.531 | 1098530776.1
0.166 | 1099.388 | 1099387957.2
0.168 | 1100.24 | 1100239594.0
0.17 | 1101.086 | 1101085766.5
0.172 | 1101.927 | 1101926553.3
0.174 | 1102.762 | 1102762031.0
0.176 | 1103.592 | 1103592274.6
0.178 | 1104.417 | 1104417357.5
0.18 | 1105.237 | 1105237351.5
0.182 | 1106.052 | 1106052326.8
0.184 | 1106.862 | 1106862352.1
0.186 | 1107.667 | 1107667494.7
0.188 | 1108.468 | 1108467820.5
0.19 | 1109.263 | 1109263394.0
0.192 | 1110.054 | 1110054278.4
0.194 | 1110.841 | 1110840535.5
0.196 | 1111.622 | 1111622225.9
0.198 | 1112.399 | 1112399409.0
0.2 | 1113.172 | 1113172143.1
0.202 | 1113.94 | 1113940485.0
0.204 | 1114.704 | 1114704490.8
0.206 | 1115.464 | 1115464215.2
0.208 | 1116.22 | 1116219711.9
0.21 | 1116.971 | 1116971033.6
0.212 | 1117.718 | 1117718232.0
0.214 | 1118.461 | 1118461357.8
0.216 | 1119.2 | 1119200460.7
0.218 | 1119.936 | 1119935589.5
0.22 | 1120.667 | 1120666792.0
0.222 | 1121.394 | 1121394115.1
0.224 | 1122.118 | 1122117605.1
0.226 | 1122.837 | 1122837307.2
0.228 | 1123.553 | 1123553265.7
0.23 | 1124.266 | 1124265524.4
0.232 | 1124.974 | 1124974126.1
0.234 | 1125.679 | 1125679112.7
0.236 | 1126.381 | 1126380525.7
0.238 | 1127.078 | 1127078405.7
0.24 | 1127.773 | 1127772792.5
0.242 | 1128.464 | 1128463725.3
0.244 | 1129.151 | 1129151242.5
0.246 | 1129.835 | 1129835382.2
0.248 | 1130.516 | 1130516181.4
0.25 | 1131.194 | 1131193676.6
0.252 | 1131.868 | 1131867904.0
0.254 | 1132.539 | 1132538898.6
0.256 | 1133.207 | 1133206695.4
0.258 | 1133.871 | 1133871328.5
0.26 | 1134.533 | 1134532831.4
0.262 | 1135.191 | 1135191237.2
0.264 | 1135.847 | 1135846578.5
0.266 | 1136.499 | 1136498887.2
0.268 | 1137.148 | 1137148194.7
0.27 | 1137.795 | 1137794532.1
0.272 | 1138.438 | 1138437929.7
0.274 | 1139.078 | 1139078417.7
0.276 | 1139.716 | 1139716025.4
0.278 | 1140.351 | 1140350781.9
0.28 | 1140.983 | 1140982715.8
0.282 | 1141.612 | 1141611855.3
0.284 | 1142.238 | 1142238228.1
0.286 | 1142.862 | 1142861861.4
0.288 | 1143.483 | 1143482782.1
0.29 | 1144.101 | 1144101016.7
0.292 | 1144.717 | 1144716591.3
0.294 | 1145.33 | 1145329531.5
0.296 | 1145.94 | 1145939862.6
0.298 | 1146.548 | 1146547609.5
0.3 | 1147.153 | 1147152796.8
0.302 | 1147.755 | 1147755448.6
0.304 | 1148.356 | 1148355588.8
0.306 | 1148.953 | 1148953240.9
0.308 | 1149.548 | 1149548427.9
0.31 | 1150.141 | 1150141172.8
0.312 | 1150.731 | 1150731497.9
0.314 | 1151.319 | 1151319425.5
0.316 | 1151.905 | 1151904977.4
0.318 | 1152.488 | 1152488175.1
0.32 | 1153.069 | 1153069039.9
0.322 | 1153.648 | 1153647592.7
0.324 | 1154.224 | 1154223854.2
0.326 | 1154.798 | 1154797844.6
0.328 | 1155.37 | 1155369584.2
0.33 | 1155.939 | 1155939092.7
0.332 | 1156.506 | 1156506389.6
0.334 | 1157.071 | 1157071494.3
0.336 | 1157.634 | 1157634425.7
0.338 | 1158.195 | 1158195202.5
0.34 | 1158.754 | 1158753843.4
0.342 | 1159.31 | 1159310366.5
0.344 | 1159.865 | 1159864789.9
0.346 | 1160.417 | 1160417131.4
0.348 | 1160.967 | 1160967408.4
0.35 | 1161.516 | 1161515638.4
0.352 | 1162.062 | 1162061838.4
0.354 | 1162.606 | 1162606025.2
0.356 | 1163.148 | 1163148215.6
0.358 | 1163.688 | 1163688426.0
0.36 | 1164.227 | 1164226672.6
0.362 | 1164.763 | 1164762971.4
0.364 | 1165.297 | 1165297338.3
0.366 | 1165.83 | 1165829788.9
0.368 | 1166.36 | 1166360338.6
0.37 | 1166.889 | 1166889002.6
0.372 | 1167.416 | 1167415796.0
0.374 | 1167.941 | 1167940733.6
0.376 | 1168.464 | 1168463830.2
0.378 | 1168.985 | 1168985100.2
0.38 | 1169.505 | 1169504558.0
0.382 | 1170.022 | 1170022217.6
0.384 | 1170.538 | 1170538093.1
0.386 | 1171.052 | 1171052198.3
0.388 | 1171.565 | 1171564546.8
0.39 | 1172.075 | 1172075152.1
0.392 | 1172.584 | 1172584027.5
0.394 | 1173.091 | 1173091186.1
0.396 | 1173.597 | 1173596641.1
0.398 | 1174.1 | 1174100405.1
0.4 | 1174.602 | 1174602491.0
0.402 | 1175.103 | 1175102911.3
0.404 | 1175.602 | 1175601678.3
0.406 | 1176.099 | 1176098804.5
0.408 | 1176.594 | 1176594301.8
0.41 | 1177.088 | 1177088182.2
0.412 | 1177.58 | 1177580457.7
0.414 | 1178.071 | 1178071139.9
0.416 | 1178.56 | 1178560240.4
0.418 | 1179.048 | 1179047770.7
0.42 | 1179.534 | 1179533742.1
0.422 | 1180.018 | 1180018165.7
0.424 | 1180.501 | 1180501052.7
0.426 | 1180.982 | 1180982414.0
0.428 | 1181.462 | 1181462260.4
0.43 | 1181.941 | 1181940602.6
0.432 | 1182.417 | 1182417451.3
0.434 | 1182.893 | 1182892816.9
0.436 | 1183.367 | 1183366709.7
0.438 | 1183.839 | 1183839140.1
0.44 | 1184.31 | 1184310118.0
0.442 | 1184.78 | 1184779653.7
0.444 | 1185.248 | 1185247757.0
0.446 | 1185.714 | 1185714437.7
0.448 | 1186.18 | 1186179705.5
0.45 | 1186.644 | 1186643570.1
0.452 | 1187.106 | 1187106040.9
0.454 | 1187.567 | 1187567127.4
0.456 | 1188.027 | 1188026838.8
0.458 | 1188.485 | 1188485184.4
0.46 | 1188.942 | 1188942173.3
0.462 | 1189.398 | 1189397814.5
0.464 | 1189.852 | 1189852117.0
0.466 | 1190.305 | 1190305089.5
0.468 | 1190.757 | 1190756740.9
0.47 | 1191.207 | 1191207079.8
0.472 | 1191.656 | 1191656114.7
0.474 | 1192.104 | 1192103854.2
0.476 | 1192.55 | 1192550306.6
0.478 | 1192.995 | 1192995480.2
0.48 | 1193.439 | 1193439383.4
0.482 | 1193.882 | 1193882024.2
0.484 | 1194.323 | 1194323410.6
0.486 | 1194.764 | 1194763550.8
0.488 | 1195.202 | 1195202452.5
0.49 | 1195.64 | 1195640123.7
0.492 | 1196.077 | 1196076572.0
0.494 | 1196.512 | 1196511805.2
0.496 | 1196.946 | 1196945830.8
0.498 | 1197.379 | 1197378656.4
0.5 | 1197.81 | 1197810289.5
0.505 | 1198.884 | 1198884202.9
0.51 | 1199.951 | 1199950822.3
0.515 | 1201.01 | 1201010258.3
0.52 | 1202.063 | 1202062619.2
0.525 | 1203.108 | 1203108010.6
0.53 | 1204.147 | 1204146535.8
0.535 | 1205.178 | 1205178295.6
0.54 | 1206.203 | 1206203388.5
0.545 | 1207.222 | 1207221911.1
0.55 | 1208.234 | 1208233957.4
0.555 | 1209.24 | 1209239619.5
0.56 | 1210.239 | 1210238987.7
0.565 | 1211.232 | 1211232150.0
0.57 | 1212.219 | 1212219192.7
0.575 | 1213.2 | 1213200200.1
0.58 | 1214.175 | 1214175254.8
0.585 | 1215.144 | 1215144437.7
0.59 | 1216.108 | 1216107827.9
0.595 | 1217.066 | 1217065502.9
0.6 | 1218.018 | 1218017538.5
0.605 | 1218.964 | 1218964009.2
0.61 | 1219.905 | 1219904987.7
0.615 | 1220.841 | 1220840545.5
0.62 | 1221.771 | 1221770752.3
0.625 | 1222.696 | 1222695676.7
0.63 | 1223.615 | 1223615386.0
0.635 | 1224.53 | 1224529945.8
0.64 | 1225.439 | 1225439420.9
0.645 | 1226.344 | 1226343874.5
0.65 | 1227.243 | 1227243368.7
0.655 | 1228.138 | 1228137964.4
0.66 | 1229.028 | 1229027721.3
0.665 | 1229.913 | 1229912698.1
0.67 | 1230.793 | 1230792952.3
0.675 | 1231.669 | 1231668540.4
0.68 | 1232.54 | 1232539517.7
0.685 | 1233.406 | 1233405938.7
0.69 | 1234.268 | 1234267856.7
0.695 | 1235.125 | 1235125324.2
0.7 | 1235.978 | 1235978392.6
0.705 | 1236.827 | 1236827112.7
0.71 | 1237.672 | 1237671533.9
0.715 | 1238.512 | 1238511705.1
0.72 | 1239.348 | 1239347674.2
0.725 | 1240.179 | 1240179488.3
0.73 | 1241.007 | 1241007193.8
0.735 | 1241.831 | 1241830836.0
0.74 | 1242.65 | 1242650459.7
0.745 | 1243.466 | 1243466108.9
0.75 | 1244.278 | 1244277826.7
0.755 | 1245.086 | 1245085655.6
0.76 | 1245.89 | 1245889637.4
0.765 | 1246.69 | 1246689813.1
0.77 | 1247.486 | 1247486223.2
0.775 | 1248.279 | 1248278907.3
0.78 | 1249.068 | 1249067904.5
0.785 | 1249.853 | 1249853253.4
0.79 | 1250.635 | 1250634991.6
0.795 | 1251.413 | 1251413156.5
0.8 | 1252.188 | 1252187784.6
0.805 | 1252.959 | 1252958912.0
0.81 | 1253.727 | 1253726574.2
0.815 | 1254.491 | 1254490806.1
0.82 | 1255.252 | 1255251642.0
0.825 | 1256.009 | 1256009115.8
0.83 | 1256.763 | 1256763260.8
0.835 | 1257.514 | 1257514109.9
0.84 | 1258.262 | 1258261695.3
0.845 | 1259.006 | 1259006048.8
0.85 | 1259.747 | 1259747201.9
0.855 | 1260.485 | 1260485185.2
0.86 | 1261.22 | 1261220029.4
0.865 | 1261.952 | 1261951764.2
0.87 | 1262.68 | 1262680419.2
0.875 | 1263.406 | 1263406023.6
0.88 | 1264.129 | 1264128605.9
0.885 | 1264.848 | 1264848194.3
0.89 | 1265.565 | 1265564816.8
0.895 | 1266.279 | 1266278500.7
0.9 | 1266.989 | 1266989273.1
0.905 | 1267.697 | 1267697160.6
0.91 | 1268.402 | 1268402189.5
0.915 | 1269.104 | 1269104385.7
0.92 | 1269.804 | 1269803774.7
0.925 | 1270.5 | 1270500381.7
0.93 | 1271.194 | 1271194231.6
0.935 | 1271.885 | 1271885348.7
0.94 | 1272.574 | 1272573757.4
0.945 | 1273.259 | 1273259481.3
0.95 | 1273.943 | 1273942544.0
0.955 | 1274.623 | 1274622968.7
0.96 | 1275.301 | 1275300778.2
0.965 | 1275.976 | 1275975995.1
0.97 | 1276.649 | 1276648641.6
0.975 | 1277.319 | 1277318739.8
0.98 | 1277.986 | 1277986311.2
0.985 | 1278.651 | 1278651377.3
0.99 | 1279.314 | 1279313959.1
0.995 | 1279.974 | 1279974077.5
1 | 1280.632 | 1280631753.0
1.005 | 1281.287 | 1281287006.0
1.01 | 1281.94 | 1281939856.5
1.015 | 1282.59 | 1282590324.1
1.02 | 1283.238 | 1283238428.6
1.025 | 1283.884 | 1283884189.1
1.03 | 1284.528 | 1284527624.6
1.035 | 1285.169 | 1285168754.0
1.04 | 1285.808 | 1285807595.8
1.045 | 1286.444 | 1286444168.3
1.05 | 1287.078 | 1287078489.7
1.055 | 1287.711 | 1287710577.8
1.06 | 1288.34 | 1288340450.2
1.065 | 1288.968 | 1288968124.4
1.07 | 1289.594 | 1289593617.6
1.075 | 1290.217 | 1290216946.9
1.08 | 1290.838 | 1290838129.0
1.085 | 1291.457 | 1291457180.6
1.09 | 1292.074 | 1292074118.0
1.095 | 1292.689 | 1292688957.5
1.1 | 1293.302 | 1293301715.0
1.105 | 1293.912 | 1293912406.5
1.11 | 1294.521 | 1294521047.6
1.115 | 1295.128 | 1295127653.7
1.12 | 1295.732 | 1295732240.0
1.125 | 1296.335 | 1296334821.8
1.13 | 1296.935 | 1296935413.9
1.135 | 1297.534 | 1297534031.1
1.14 | 1298.131 | 1298130687.9
1.145 | 1298.725 | 1298725398.8
1.15 | 1299.318 | 1299318178.1
1.155 | 1299.909 | 1299909039.8
1.16 | 1300.498 | 1300497997.8
1.165 | 1301.085 | 1301085066.0
1.17 | 1301.67 | 1301670257.9
1.175 | 1302.254 | 1302253587.1
1.18 | 1302.835 | 1302835066.7
1.185 | 1303.415 | 1303414710.1
1.19 | 1303.993 | 1303992530.3
1.195 | 1304.569 | 1304568540.0
1.2 | 1305.143 | 1305142752.1
1.205 | 1305.715 | 1305715179.2
1.21 | 1306.286 | 1306285833.6
1.215 | 1306.855 | 1306854727.9
1.22 | 1307.422 | 1307421874.1
1.225 | 1307.987 | 1307987284.3
1.23 | 1308.551 | 1308550970.4
1.235 | 1309.113 | 1309112944.3
1.24 | 1309.673 | 1309673217.7
1.245 | 1310.232 | 1310231802.1
1.25 | 1310.789 | 1310788708.9
1.255 | 1311.344 | 1311343949.5
1.26 | 1311.898 | 1311897535.0
1.265 | 1312.449 | 1312449476.6
1.27 | 1313 | 1312999785.2
1.275 | 1313.548 | 1313548471.7
1.28 | 1314.096 | 1314095546.8
1.285 | 1314.641 | 1314641021.1
1.29 | 1315.185 | 1315184905.2
1.295 | 1315.727 | 1315727209.5
1.3 | 1316.268 | 1316267944.2
1.305 | 1316.807 | 1316807119.7
1.31 | 1317.345 | 1317344746.0
1.315 | 1317.881 | 1317880833.1
1.32 | 1318.415 | 1318415390.9
1.325 | 1318.948 | 1318948429.2
1.33 | 1319.48 | 1319479957.7
1.335 | 1320.01 | 1320009986.0
1.34 | 1320.539 | 1320538523.7
1.345 | 1321.066 | 1321065580.1
1.35 | 1321.591 | 1321591164.6
1.355 | 1322.115 | 1322115286.5
1.36 | 1322.638 | 1322637954.8
1.365 | 1323.159 | 1323159178.7
1.37 | 1323.679 | 1323678967.0
1.375 | 1324.197 | 1324197328.7
1.38 | 1324.714 | 1324714272.7
1.385 | 1325.23 | 1325229807.5
1.39 | 1325.744 | 1325743941.8
1.395 | 1326.257 | 1326256684.3
1.4 | 1326.768 | 1326768043.3
1.405 | 1327.278 | 1327278027.2
1.41 | 1327.787 | 1327786644.3
1.415 | 1328.294 | 1328293903.0
1.42 | 1328.8 | 1328799811.3
1.425 | 1329.304 | 1329304377.3
1.43 | 1329.808 | 1329807609.0
1.435 | 1330.31 | 1330309514.4
1.44 | 1330.81 | 1330810101.3
1.445 | 1331.309 | 1331309377.5
1.45 | 1331.807 | 1331807350.7
1.455 | 1332.304 | 1332304028.5
1.46 | 1332.799 | 1332799418.6
1.465 | 1333.294 | 1333293528.4
1.47 | 1333.786 | 1333786365.3
1.475 | 1334.278 | 1334277936.8
1.48 | 1334.768 | 1334768250.2
1.485 | 1335.257 | 1335257312.6
1.49 | 1335.745 | 1335745131.2
1.495 | 1336.232 | 1336231713.3
1.5 | 1336.717 | 1336717065.7
1.505 | 1337.201 | 1337201195.5
1.51 | 1337.684 | 1337684109.7
1.515 | 1338.166 | 1338165815.0
1.52 | 1338.646 | 1338646318.3
1.525 | 1339.126 | 1339125626.3
1.53 | 1339.604 | 1339603745.8
1.535 | 1340.081 | 1340080683.2
1.54 | 1340.556 | 1340556445.3
1.545 | 1341.031 | 1341031038.5
1.55 | 1341.504 | 1341504469.3
1.555 | 1341.977 | 1341976744.0
1.56 | 1342.448 | 1342447869.0
1.565 | 1342.918 | 1342917850.7
1.57 | 1343.387 | 1343386695.2
1.575 | 1343.854 | 1343854408.7
1.58 | 1344.321 | 1344320997.4
1.585 | 1344.786 | 1344786467.4
1.59 | 1345.251 | 1345250824.6
1.595 | 1345.714 | 1345714075.1
1.6 | 1346.176 | 1346176224.8
1.605 | 1346.637 | 1346637279.5
1.61 | 1347.097 | 1347097245.2
1.615 | 1347.556 | 1347556127.5
1.62 | 1348.014 | 1348013932.3
1.625 | 1348.471 | 1348470665.2
1.63 | 1348.926 | 1348926331.8
1.635 | 1349.381 | 1349380937.8
1.64 | 1349.834 | 1349834488.7
1.645 | 1350.287 | 1350286990.1
1.65 | 1350.738 | 1350738447.2
1.655 | 1351.189 | 1351188865.7
1.66 | 1351.638 | 1351638250.9
1.665 | 1352.087 | 1352086608.0
1.67 | 1352.534 | 1352533942.4
1.675 | 1352.98 | 1352980259.4
1.68 | 1353.426 | 1353425564.0
1.685 | 1353.87 | 1353869861.6
1.69 | 1354.313 | 1354313157.2
1.695 | 1354.755 | 1354755455.9
1.7 | 1355.197 | 1355196762.7
1.71 | 1356.076 | 1356076420.7
1.72 | 1356.952 | 1356952170.8
1.73 | 1357.824 | 1357824051.9
1.74 | 1358.692 | 1358692102.3
1.75 | 1359.556 | 1359556359.8
1.76 | 1360.417 | 1360416861.6
1.77 | 1361.274 | 1361273644.2
1.78 | 1362.127 | 1362126743.7
1.79 | 1362.976 | 1362976195.6
1.8 | 1363.822 | 1363822034.9
1.81 | 1364.664 | 1364664296.1
1.82 | 1365.503 | 1365503013.1
1.83 | 1366.338 | 1366338219.3
1.84 | 1367.17 | 1367169947.8
1.85 | 1367.998 | 1367998231.0
1.86 | 1368.823 | 1368823101.0
1.87 | 1369.645 | 1369644589.2
1.88 | 1370.463 | 1370462726.8
1.89 | 1371.278 | 1371277544.5
1.9 | 1372.089 | 1372089072.4
1.91 | 1372.897 | 1372897340.5
1.92 | 1373.702 | 1373702378.0
1.93 | 1374.504 | 1374504213.9
1.94 | 1375.303 | 1375302876.9
1.95 | 1376.098 | 1376098395.0
1.96 | 1376.891 | 1376890796.0
1.97 | 1377.68 | 1377680107.5
1.98 | 1378.466 | 1378466356.3
1.99 | 1379.25 | 1379249569.3
2 | 1380.03 | 1380029772.6
2.02 | 1381.581 | 1381581253.8
2.04 | 1383.121 | 1383121003.5
2.06 | 1384.649 | 1384649219.8
2.08 | 1386.166 | 1386166095.8
2.1 | 1387.672 | 1387671819.5
2.12 | 1389.167 | 1389166574.1
2.14 | 1390.651 | 1390650538.1
2.16 | 1392.124 | 1392123885.6
2.18 | 1393.587 | 1393586786.4
2.2 | 1395.039 | 1395039406.0
2.22 | 1396.482 | 1396481906.0
2.24 | 1397.914 | 1397914443.9
2.26 | 1399.337 | 1399337173.6
2.28 | 1400.75 | 1400750245.3
2.3 | 1402.154 | 1402153805.4
2.32 | 1403.548 | 1403547997.2
2.34 | 1404.933 | 1404932960.5
2.36 | 1406.309 | 1406308831.9
2.38 | 1407.676 | 1407675745.0
2.4 | 1409.034 | 1409033830.1
2.42 | 1410.383 | 1410383214.8
2.44 | 1411.724 | 1411724023.9
2.46 | 1413.056 | 1413056379.2
2.48 | 1414.38 | 1414380400.0
2.5 | 1415.696 | 1415696202.9
2.52 | 1417.004 | 1417003902.1
2.54 | 1418.304 | 1418303609.3
2.56 | 1419.595 | 1419595433.7
2.58 | 1420.879 | 1420879482.4
2.6 | 1422.156 | 1422155860.1
2.62 | 1423.425 | 1423424669.4
2.64 | 1424.686 | 1424686010.7
2.66 | 1425.94 | 1425939982.4
2.68 | 1427.187 | 1427186681.0
2.7 | 1428.426 | 1428426200.8
2.72 | 1429.659 | 1429658634.4
2.74 | 1430.884 | 1430884072.6
2.76 | 1432.103 | 1432102604.2
2.78 | 1433.314 | 1433314316.3
2.8 | 1434.519 | 1434519294.5
2.82 | 1435.718 | 1435717622.6
2.84 | 1436.909 | 1436909382.7
2.86 | 1438.095 | 1438094655.4
2.88 | 1439.274 | 1439273520.0
2.9 | 1440.446 | 1440446053.9
2.92 | 1441.612 | 1441612333.3
2.94 | 1442.772 | 1442772432.9
2.96 | 1443.926 | 1443926426.2
2.98 | 1445.074 | 1445074385.0
3 | 1446.216 | 1446216380.2