## Sheet1
displacement,mm | force,kN | force,N
0 | 0.00322984 | 3.22984
0.0310005 | 1.11364 | 1113.64
0.0620038 | 2.24424 | 2244.24
0.0929936 | 3.42934 | 3429.34
0.124006 | 4.39985 | 4399.85
0.155041 | 5.63424 | 5634.24
0.186012 | 6.66759 | 6667.59
0.216989 | 7.86267 | 7862.67
0.247923 | 8.92058 | 8920.58
0.278848 | 10.0216 | 10021.6
0.309783 | 11.1847 | 11184.7
0.340708 | 12.1456 | 12145.6
0.371633 | 13.1145 | 13114.5
0.402558 | 13.8584 | 13858.4
0.433483 | 14.7286 | 14728.6
0.464403 | 15.5285 | 15528.5
0.495328 | 16.0951 | 16095.1
0.526253 | 16.677 | 16677
0.557178 | 17.1021 | 17102.1
0.588103 | 17.4039 | 17403.9
0.619145 | 17.4402 | 17440.2
0.650322 | 17.399 | 17399
0.681495 | 17.3229 | 17322.9
0.712667 | 17.2483 | 17248.3
0.743844 | 17.1529 | 17152.9
0.775017 | 17.0582 | 17058.2
0.80619 | 16.9448 | 16944.8
0.837367 | 16.8338 | 16833.8
0.868539 | 16.703 | 16703
0.899712 | 16.5727 | 16572.7
0.930889 | 16.4303 | 16430.3
0.962061 | 16.2783 | 16278.3
0.993238 | 16.1227 | 16122.7
1.02426 | 15.9505 | 15950.5
1.05522 | 15.7795 | 15779.5
1.08619 | 15.5887 | 15588.7
1.11716 | 15.3965 | 15396.5
1.14813 | 15.1916 | 15191.6
1.1791 | 14.9759 | 14975.9
1.21006 | 14.7563 | 14756.3
1.24117 | 12.4343 | 12434.3
1.27235 | 8.67448 | 8674.48
1.30307 | 10.9563 | 10956.3
1.33378 | 13.3504 | 13350.4
1.3645 | 12.6257 | 12625.7
1.39597 | 13.7141 | 13714.1
1.427 | 14.4911 | 14491.1
1.45772 | 14.1377 | 14137.7
1.48897 | 13.9067 | 13906.7
1.51979 | 13.5131 | 13513.1
1.55094 | 13.2827 | 13282.7
1.58209 | 12.9181 | 12918.1
1.61315 | 12.7834 | 12783.4
1.64415 | 12.4598 | 12459.8
1.67514 | 12.0905 | 12090.5
1.70615 | 11.7254 | 11725.4
1.73711 | 11.4797 | 11479.7
1.76813 | 11.3225 | 11322.5
1.79907 | 11.009 | 11009
1.83009 | 10.6967 | 10696.7
1.86101 | 10.3492 | 10349.2
1.89225 | 10.2971 | 10297.1
1.92298 | 10.0362 | 10036.2
1.95421 | 9.78946 | 9789.46
1.98517 | 9.55666 | 9556.66
2.01604 | 9.42782 | 9427.82
2.04741 | 9.23617 | 9236.17
2.07824 | 9.04655 | 9046.55
2.10937 | 8.90694 | 8906.94
2.14043 | 8.78973 | 8789.73
2.17147 | 8.62588 | 8625.88
2.20224 | 8.46933 | 8469.33
2.23341 | 8.41228 | 8412.28
2.26398 | 8.32105 | 8321.05
2.29669 | 8.28231 | 8282.31
2.32783 | 8.25955 | 8259.55
2.35856 | 8.27106 | 8271.06
2.38929 | 8.2276 | 8227.6
2.42001 | 8.19064 | 8190.64
2.45073 | 8.13694 | 8136.94
2.48059 | 8.10747 | 8107.47
2.50888 | 8.07283 | 8072.83
2.53704 | 8.04683 | 8046.83
2.5652 | 7.9774 | 7977.4
2.59447 | 7.96354 | 7963.54
2.62842 | 7.8873 | 7887.3
2.66361 | 7.85318 | 7853.18
2.6977 | 7.78547 | 7785.47
2.72974 | 7.73286 | 7732.86
2.76174 | 7.6815 | 7681.5
2.79374 | 7.63773 | 7637.73
2.82574 | 7.58085 | 7580.85
2.85774 | 7.52081 | 7520.81
2.88974 | 7.46737 | 7467.37
2.92174 | 7.42307 | 7423.07
2.95293 | 7.39423 | 7394.23
2.98182 | 7.32819 | 7328.19
3.01062 | 7.30498 | 7304.98
3.03942 | 7.24114 | 7241.14
3.06822 | 7.20137 | 7201.37
3.09702 | 7.15707 | 7157.07