## Sheet1
strain,- | stress,MPa | stress,Pa
0 | 1835.962 | 1835961840.0
0.002 | 1934.46 | 1934459917.7
0.004 | 2020.951 | 2020950668.6
0.006 | 2096.9 | 2096899705.1
0.008 | 2163.594 | 2163593554.8
0.01 | 2222.162 | 2222161641.0
0.012 | 2273.596 | 2273595509.5
0.014 | 2318.766 | 2318765680.5
0.016 | 2358.436 | 2358436431.0
0.018 | 2393.279 | 2393278767.8
0.02 | 2423.882 | 2423881813.3
0.022 | 2450.763 | 2450762800.3
0.024 | 2474.376 | 2474375846.0
0.026 | 2495.12 | 2495119655.2
0.028 | 2513.344 | 2513344282.0
0.03 | 2529.357 | 2529357067.0
0.032 | 2543.428 | 2543427849.8
0.034 | 2555.794 | 2555793544.7
0.036 | 2566.662 | 2566662158.8
0.038 | 2576.216 | 2576216319.3
0.04 | 2584.616 | 2584616370.2
0.042 | 2592.003 | 2592003091.3
0.044 | 2598.5 | 2598500085.9
0.046 | 2604.216 | 2604215876.2
0.048 | 2609.246 | 2609245743.4
0.05 | 2613.673 | 2613673344.0
0.052 | 2617.572 | 2617572127.3
0.054 | 2621.007 | 2621006581.7
0.056 | 2624.033 | 2624033327.5
0.058 | 2626.702 | 2626702077.2
0.06 | 2629.056 | 2629056478.2
0.062 | 2631.135 | 2631134853.0
0.064 | 2632.971 | 2632970848.8
0.066 | 2634.594 | 2634594007.9
0.068 | 2636.03 | 2636030268.7
0.07 | 2637.302 | 2637302405.3
0.072 | 2638.43 | 2638430413.6
0.074 | 2639.432 | 2639431850.4
0.076 | 2640.322 | 2640322130.7
0.078 | 2641.115 | 2641114789.3
0.08 | 2641.822 | 2641821710.1
0.082 | 2642.453 | 2642453327.4
0.084 | 2643.019 | 2643018802.9
0.086 | 2643.526 | 2643526181.2
0.088 | 2643.983 | 2643982525.4
0.09 | 2644.394 | 2644394037.6
0.092 | 2644.766 | 2644766163.3
0.094 | 2645.104 | 2645103684.4
0.096 | 2645.411 | 2645410799.4
0.098 | 2645.691 | 2645691195.1
0.1 | 2645.948 | 2645948108.9
0.102 | 2646.184 | 2646184383.6
0.104 | 2646.403 | 2646402515.3
0.106 | 2646.605 | 2646604696.1
0.108 | 2646.793 | 2646792851.0
0.11 | 2646.969 | 2646968670.5
0.112 | 2647.134 | 2647133638.9
0.114 | 2647.289 | 2647289060.1
0.116 | 2647.436 | 2647436079.0
0.118 | 2647.576 | 2647575701.1
0.12 | 2647.709 | 2647708809.7
0.122 | 2647.836 | 2647836180.5
0.124 | 2647.958 | 2647958494.8
0.126 | 2648.076 | 2648076351.1
0.128 | 2648.19 | 2648190275.2
0.13 | 2648.301 | 2648300729.0
0.132 | 2648.408 | 2648408118.2
0.134 | 2648.513 | 2648512799.3
0.136 | 2648.615 | 2648615085.6
0.138 | 2648.715 | 2648715252.4
0.14 | 2648.814 | 2648813541.5
0.142 | 2648.91 | 2648910165.7
0.144 | 2649.005 | 2649005311.9
0.146 | 2649.099 | 2649099144.3
0.148 | 2649.192 | 2649191807.5
0.15 | 2649.283 | 2649283428.4
0.152 | 2649.374 | 2649374119.0
0.154 | 2649.464 | 2649463977.4
0.156 | 2649.553 | 2649553090.3
0.158 | 2649.642 | 2649641533.7
0.16 | 2649.729 | 2649729374.7
0.162 | 2649.817 | 2649816672.3
0.164 | 2649.903 | 2649903478.6
0.166 | 2649.99 | 2649989839.4
0.168 | 2650.076 | 2650075795.0
0.17 | 2650.161 | 2650161381.2
0.172 | 2650.247 | 2650246629.5
0.174 | 2650.332 | 2650331567.5
0.176 | 2650.416 | 2650416219.8
0.178 | 2650.501 | 2650500608.1
0.18 | 2650.585 | 2650584751.6
0.182 | 2650.669 | 2650668667.4
0.184 | 2650.752 | 2650752370.4
0.186 | 2650.836 | 2650835874.1
0.188 | 2650.919 | 2650919190.2
0.19 | 2651.002 | 2651002329.5
0.192 | 2651.085 | 2651085301.2
0.194 | 2651.168 | 2651168113.8
0.196 | 2651.251 | 2651250774.7
0.198 | 2651.333 | 2651333290.6
0.2 | 2651.416 | 2651415667.5
0.202 | 2651.498 | 2651497910.9
0.204 | 2651.58 | 2651580025.5
0.206 | 2651.662 | 2651662015.7
0.208 | 2651.744 | 2651743885.4
0.21 | 2651.826 | 2651825638.3
0.212 | 2651.907 | 2651907277.6
0.214 | 2651.989 | 2651988806.1
0.216 | 2652.07 | 2652070226.8
0.218 | 2652.152 | 2652151541.9
0.22 | 2652.233 | 2652232753.8
0.222 | 2652.314 | 2652313864.5
0.224 | 2652.395 | 2652394876.0
0.226 | 2652.476 | 2652475790.2
0.228 | 2652.557 | 2652556608.6
0.23 | 2652.637 | 2652637332.8
0.232 | 2652.718 | 2652717964.2
0.234 | 2652.799 | 2652798504.3
0.236 | 2652.879 | 2652878954.4
0.238 | 2652.959 | 2652959315.5
0.24 | 2653.04 | 2653039589.0
0.242 | 2653.12 | 2653119775.9
0.244 | 2653.2 | 2653199877.2
0.246 | 2653.28 | 2653279894.0
0.248 | 2653.36 | 2653359827.1
0.25 | 2653.44 | 2653439677.5
0.252 | 2653.519 | 2653519446.2
0.254 | 2653.599 | 2653599133.9
0.256 | 2653.679 | 2653678741.4
0.258 | 2653.758 | 2653758269.6
0.26 | 2653.838 | 2653837719.2
0.262 | 2653.917 | 2653917091.0
0.264 | 2653.996 | 2653996385.7
0.266 | 2654.076 | 2654075604.1
0.268 | 2654.155 | 2654154746.7
0.27 | 2654.234 | 2654233814.2
0.272 | 2654.313 | 2654312807.5
0.274 | 2654.392 | 2654391726.9
0.276 | 2654.471 | 2654470573.3
0.278 | 2654.549 | 2654549347.2
0.28 | 2654.628 | 2654628049.1
0.282 | 2654.707 | 2654706679.8
0.284 | 2654.785 | 2654785239.8
0.286 | 2654.864 | 2654863729.6
0.288 | 2654.942 | 2654942149.8
0.29 | 2655.021 | 2655020500.9
0.292 | 2655.099 | 2655098783.6
0.294 | 2655.177 | 2655176998.3
0.296 | 2655.255 | 2655255145.5
0.298 | 2655.333 | 2655333225.7
0.3 | 2655.411 | 2655411239.6
0.302 | 2655.489 | 2655489187.4
0.304 | 2655.567 | 2655567069.9
0.306 | 2655.645 | 2655644887.3
0.308 | 2655.723 | 2655722640.3
0.31 | 2655.8 | 2655800329.2
0.312 | 2655.878 | 2655877954.5
0.314 | 2655.956 | 2655955516.8
0.316 | 2656.033 | 2656033016.3
0.318 | 2656.11 | 2656110453.7
0.32 | 2656.188 | 2656187829.2
0.322 | 2656.265 | 2656265143.4
0.324 | 2656.342 | 2656342396.6
0.326 | 2656.42 | 2656419589.4
0.328 | 2656.497 | 2656496722.0
0.33 | 2656.574 | 2656573794.9
0.332 | 2656.651 | 2656650808.6
0.334 | 2656.728 | 2656727763.3
0.336 | 2656.805 | 2656804659.6
0.338 | 2656.881 | 2656881497.7
0.34 | 2656.958 | 2656958278.1
0.342 | 2657.035 | 2657035001.1
0.344 | 2657.112 | 2657111667.2
0.346 | 2657.188 | 2657188276.6
0.348 | 2657.265 | 2657264829.8
0.35 | 2657.341 | 2657341327.0
0.352 | 2657.418 | 2657417768.8
0.354 | 2657.494 | 2657494155.4
0.356 | 2657.57 | 2657570487.1
0.358 | 2657.647 | 2657646764.3
0.36 | 2657.723 | 2657722987.4
0.362 | 2657.799 | 2657799156.6
0.364 | 2657.875 | 2657875272.3
0.366 | 2657.951 | 2657951334.9
0.368 | 2658.027 | 2658027344.6
0.37 | 2658.103 | 2658103301.8
0.372 | 2658.179 | 2658179206.8
0.374 | 2658.255 | 2658255059.9
0.376 | 2658.331 | 2658330861.4
0.378 | 2658.407 | 2658406611.7
0.38 | 2658.482 | 2658482310.9
0.382 | 2658.558 | 2658557959.5
0.384 | 2658.634 | 2658633557.6
0.386 | 2658.709 | 2658709105.7
0.388 | 2658.785 | 2658784604.0
0.39 | 2658.86 | 2658860052.8
0.392 | 2658.935 | 2658935452.3
0.394 | 2659.011 | 2659010802.8
0.396 | 2659.086 | 2659086104.7
0.398 | 2659.161 | 2659161358.2
0.4 | 2659.237 | 2659236563.5
0.402 | 2659.312 | 2659311720.9
0.404 | 2659.387 | 2659386830.8
0.406 | 2659.462 | 2659461893.3
0.408 | 2659.537 | 2659536908.7
0.41 | 2659.612 | 2659611877.3
0.412 | 2659.687 | 2659686799.3
0.414 | 2659.762 | 2659761675.0
0.416 | 2659.837 | 2659836504.7
0.418 | 2659.911 | 2659911288.5
0.42 | 2659.986 | 2659986026.7
0.422 | 2660.061 | 2660060719.6
0.424 | 2660.135 | 2660135367.4
0.426 | 2660.21 | 2660209970.4
0.428 | 2660.285 | 2660284528.7
0.43 | 2660.359 | 2660359042.6
0.432 | 2660.434 | 2660433512.3
0.434 | 2660.508 | 2660507938.1
0.436 | 2660.582 | 2660582320.3
0.438 | 2660.657 | 2660656658.9
0.44 | 2660.731 | 2660730954.2
0.442 | 2660.805 | 2660805206.5
0.444 | 2660.879 | 2660879416.0
0.446 | 2660.954 | 2660953582.9
0.448 | 2661.028 | 2661027707.3
0.45 | 2661.102 | 2661101789.6
0.452 | 2661.176 | 2661175829.9
0.454 | 2661.25 | 2661249828.4
0.456 | 2661.324 | 2661323785.3
0.458 | 2661.398 | 2661397700.9
0.46 | 2661.472 | 2661471575.3
0.462 | 2661.545 | 2661545408.8
0.464 | 2661.619 | 2661619201.4
0.466 | 2661.693 | 2661692953.5
0.468 | 2661.767 | 2661766665.3
0.47 | 2661.84 | 2661840336.8
0.472 | 2661.914 | 2661913968.4
0.474 | 2661.988 | 2661987560.1
0.476 | 2662.061 | 2662061112.3
0.478 | 2662.135 | 2662134625.0
0.48 | 2662.208 | 2662208098.4
0.482 | 2662.282 | 2662281532.8
0.484 | 2662.355 | 2662354928.3
0.486 | 2662.428 | 2662428285.1
0.488 | 2662.502 | 2662501603.4
0.49 | 2662.575 | 2662574883.3
0.492 | 2662.648 | 2662648125.1
0.494 | 2662.721 | 2662721328.8
0.496 | 2662.794 | 2662794494.7
0.498 | 2662.868 | 2662867623.0
0.5 | 2662.941 | 2662940713.7
0.505 | 2663.123 | 2663123277.7
0.51 | 2663.306 | 2663305610.9
0.515 | 2663.488 | 2663487716.0
0.52 | 2663.67 | 2663669595.4
0.525 | 2663.851 | 2663851251.5
0.53 | 2664.033 | 2664032686.7
0.535 | 2664.214 | 2664213903.3
0.54 | 2664.395 | 2664394903.6
0.545 | 2664.576 | 2664575689.8
0.55 | 2664.756 | 2664756264.2
0.555 | 2664.937 | 2664936628.8
0.56 | 2665.117 | 2665116785.8
0.565 | 2665.297 | 2665296737.3
0.57 | 2665.476 | 2665476485.3
0.575 | 2665.656 | 2665656031.8
0.58 | 2665.835 | 2665835378.7
0.585 | 2666.015 | 2666014528.0
0.59 | 2666.193 | 2666193481.6
0.595 | 2666.372 | 2666372241.3
0.6 | 2666.551 | 2666550808.9
0.605 | 2666.729 | 2666729186.2
0.61 | 2666.907 | 2666907375.1
0.615 | 2667.085 | 2667085377.1
0.62 | 2667.263 | 2667263194.0
0.625 | 2667.441 | 2667440827.6
0.63 | 2667.618 | 2667618279.3
0.635 | 2667.796 | 2667795550.9
0.64 | 2667.973 | 2667972643.9
0.645 | 2668.15 | 2668149559.9
0.65 | 2668.326 | 2668326300.4
0.655 | 2668.503 | 2668502866.9
0.66 | 2668.679 | 2668679261.0
0.665 | 2668.855 | 2668855484.0
0.67 | 2669.032 | 2669031537.4
0.675 | 2669.207 | 2669207422.7
0.68 | 2669.383 | 2669383141.2
0.685 | 2669.559 | 2669558694.3
0.69 | 2669.734 | 2669734083.3
0.695 | 2669.909 | 2669909309.7
0.7 | 2670.084 | 2670084374.6
0.705 | 2670.259 | 2670259279.4
0.71 | 2670.434 | 2670434025.4
0.715 | 2670.609 | 2670608613.7
0.72 | 2670.783 | 2670783045.7
0.725 | 2670.957 | 2670957322.6
0.73 | 2671.131 | 2671131445.5
0.735 | 2671.305 | 2671305415.7
0.74 | 2671.479 | 2671479234.3
0.745 | 2671.653 | 2671652902.4
0.75 | 2671.826 | 2671826421.2
0.755 | 2672 | 2671999791.7
0.76 | 2672.173 | 2672173015.2
0.765 | 2672.346 | 2672346092.7
0.77 | 2672.519 | 2672519025.2
0.775 | 2672.692 | 2672691813.8
0.78 | 2672.864 | 2672864459.5
0.785 | 2673.037 | 2673036963.5
0.79 | 2673.209 | 2673209326.6
0.795 | 2673.382 | 2673381549.8
0.8 | 2673.554 | 2673553634.3
0.805 | 2673.726 | 2673725580.9
0.81 | 2673.897 | 2673897390.6
0.815 | 2674.069 | 2674069064.3
0.82 | 2674.241 | 2674240603.0
0.825 | 2674.412 | 2674412007.6
0.83 | 2674.583 | 2674583279.1
0.835 | 2674.754 | 2674754418.2
0.84 | 2674.925 | 2674925426.0
0.845 | 2675.096 | 2675096303.2
0.85 | 2675.267 | 2675267050.8
0.855 | 2675.438 | 2675437669.5
0.86 | 2675.608 | 2675608160.4
0.865 | 2675.779 | 2675778524.1
0.87 | 2675.949 | 2675948761.5
0.875 | 2676.119 | 2676118873.4
0.88 | 2676.289 | 2676288860.6
0.885 | 2676.459 | 2676458724.0
0.89 | 2676.628 | 2676628464.2
0.895 | 2676.798 | 2676798082.2
0.9 | 2676.968 | 2676967578.5
0.905 | 2677.137 | 2677136954.1
0.91 | 2677.306 | 2677306209.7
0.915 | 2677.475 | 2677475345.9
0.92 | 2677.644 | 2677644363.5
0.925 | 2677.813 | 2677813263.3
0.93 | 2677.982 | 2677982045.9
0.935 | 2678.151 | 2678150712.2
0.94 | 2678.319 | 2678319262.6
0.945 | 2678.488 | 2678487698.1
0.95 | 2678.656 | 2678656019.1
0.955 | 2678.824 | 2678824226.5
0.96 | 2678.992 | 2678992320.9
0.965 | 2679.16 | 2679160302.9
0.97 | 2679.328 | 2679328173.2
0.975 | 2679.496 | 2679495932.4
0.98 | 2679.664 | 2679663581.2
0.985 | 2679.831 | 2679831120.3
0.99 | 2679.999 | 2679998550.1
0.995 | 2680.166 | 2680165871.5
1 | 2680.333 | 2680333084.9
1.005 | 2680.5 | 2680500190.9
1.01 | 2680.667 | 2680667190.3
1.015 | 2680.834 | 2680834083.5
1.02 | 2681.001 | 2681000871.2
1.025 | 2681.168 | 2681167553.9
1.03 | 2681.334 | 2681334132.2
1.035 | 2681.501 | 2681500606.7
1.04 | 2681.667 | 2681666977.9
1.045 | 2681.833 | 2681833246.5
1.05 | 2681.999 | 2681999412.9
1.055 | 2682.165 | 2682165477.6
1.06 | 2682.331 | 2682331441.4
1.065 | 2682.497 | 2682497304.6
1.07 | 2682.663 | 2682663067.8
1.075 | 2682.829 | 2682828731.5
1.08 | 2682.994 | 2682994296.3
1.085 | 2683.16 | 2683159762.6
1.09 | 2683.325 | 2683325131.0
1.095 | 2683.49 | 2683490402.0
1.1 | 2683.656 | 2683655576.1
1.105 | 2683.821 | 2683820653.7
1.11 | 2683.986 | 2683985635.4
1.115 | 2684.151 | 2684150521.6
1.12 | 2684.315 | 2684315312.9
1.125 | 2684.48 | 2684480009.7
1.13 | 2684.645 | 2684644612.4
1.135 | 2684.809 | 2684809121.6
1.14 | 2684.974 | 2684973537.7
1.145 | 2685.138 | 2685137861.1
1.15 | 2685.302 | 2685302092.4
1.155 | 2685.466 | 2685466231.9
1.16 | 2685.63 | 2685630280.2
1.165 | 2685.794 | 2685794237.6
1.17 | 2685.958 | 2685958104.6
1.175 | 2686.122 | 2686121881.6
1.18 | 2686.286 | 2686285569.1
1.185 | 2686.449 | 2686449167.5
1.19 | 2686.613 | 2686612677.2
1.195 | 2686.776 | 2686776098.6
1.2 | 2686.939 | 2686939432.1
1.205 | 2687.103 | 2687102678.2
1.21 | 2687.266 | 2687265837.3
1.215 | 2687.429 | 2687428909.7
1.22 | 2687.592 | 2687591895.9
1.225 | 2687.755 | 2687754796.2
1.23 | 2687.918 | 2687917611.1
1.235 | 2688.08 | 2688080341.0
1.24 | 2688.243 | 2688242986.2
1.245 | 2688.406 | 2688405547.1
1.25 | 2688.568 | 2688568024.1
1.255 | 2688.73 | 2688730417.5
1.26 | 2688.893 | 2688892727.8
1.265 | 2689.055 | 2689054955.4
1.27 | 2689.217 | 2689217100.5
1.275 | 2689.379 | 2689379163.6
1.28 | 2689.541 | 2689541145.0
1.285 | 2689.703 | 2689703045.0
1.29 | 2689.865 | 2689864864.1
1.295 | 2690.027 | 2690026602.6
1.3 | 2690.188 | 2690188260.8
1.305 | 2690.35 | 2690349839.0
1.31 | 2690.511 | 2690511337.7
1.315 | 2690.673 | 2690672757.2
1.32 | 2690.834 | 2690834097.7
1.325 | 2690.995 | 2690995359.7
1.33 | 2691.157 | 2691156543.5
1.335 | 2691.318 | 2691317649.3
1.34 | 2691.479 | 2691478677.6
1.345 | 2691.64 | 2691639628.7
1.35 | 2691.801 | 2691800502.8
1.355 | 2691.961 | 2691961300.3
1.36 | 2692.122 | 2692122021.6
1.365 | 2692.283 | 2692282666.8
1.37 | 2692.443 | 2692443236.4
1.375 | 2692.604 | 2692603730.7
1.38 | 2692.764 | 2692764149.9
1.385 | 2692.924 | 2692924494.4
1.39 | 2693.085 | 2693084764.5
1.395 | 2693.245 | 2693244960.4
1.4 | 2693.405 | 2693405082.5
1.405 | 2693.565 | 2693565131.1
1.41 | 2693.725 | 2693725106.4
1.415 | 2693.885 | 2693885008.8
1.42 | 2694.045 | 2694044838.5
1.425 | 2694.205 | 2694204595.9
1.43 | 2694.364 | 2694364281.1
1.435 | 2694.524 | 2694523894.6
1.44 | 2694.683 | 2694683436.6
1.445 | 2694.843 | 2694842907.3
1.45 | 2695.002 | 2695002307.0
1.455 | 2695.162 | 2695161636.1
1.46 | 2695.321 | 2695320894.7
1.465 | 2695.48 | 2695480083.3
1.47 | 2695.639 | 2695639201.9
1.475 | 2695.798 | 2695798250.9
1.48 | 2695.957 | 2695957230.6
1.485 | 2696.116 | 2696116141.2
1.49 | 2696.275 | 2696274983.0
1.495 | 2696.434 | 2696433756.2
1.5 | 2696.592 | 2696592461.2
1.505 | 2696.751 | 2696751098.0
1.51 | 2696.91 | 2696909667.2
1.515 | 2697.068 | 2697068168.7
1.52 | 2697.227 | 2697226603.0
1.525 | 2697.385 | 2697384970.2
1.53 | 2697.543 | 2697543270.7
1.535 | 2697.702 | 2697701504.6
1.54 | 2697.86 | 2697859672.2
1.545 | 2698.018 | 2698017773.8
1.55 | 2698.176 | 2698175809.5
1.555 | 2698.334 | 2698333779.7
1.56 | 2698.492 | 2698491684.5
1.565 | 2698.65 | 2698649524.2
1.57 | 2698.807 | 2698807299.1
1.575 | 2698.965 | 2698965009.3
1.58 | 2699.123 | 2699122655.1
1.585 | 2699.28 | 2699280236.7
1.59 | 2699.438 | 2699437754.3
1.595 | 2699.595 | 2699595208.3
1.6 | 2699.753 | 2699752598.7
1.605 | 2699.91 | 2699909925.9
1.61 | 2700.067 | 2700067190.0
1.615 | 2700.224 | 2700224391.3
1.62 | 2700.382 | 2700381529.9
1.625 | 2700.539 | 2700538606.2
1.63 | 2700.696 | 2700695620.2
1.635 | 2700.853 | 2700852572.3
1.64 | 2701.009 | 2701009462.7
1.645 | 2701.166 | 2701166291.5
1.65 | 2701.323 | 2701323059.0
1.655 | 2701.48 | 2701479765.3
1.66 | 2701.636 | 2701636410.8
1.665 | 2701.793 | 2701792995.5
1.67 | 2701.95 | 2701949519.7
1.675 | 2702.106 | 2702105983.6
1.68 | 2702.262 | 2702262387.4
1.685 | 2702.419 | 2702418731.4
1.69 | 2702.575 | 2702575015.6
1.695 | 2702.731 | 2702731240.3
1.7 | 2702.887 | 2702887405.8
1.71 | 2703.2 | 2703199559.5
1.72 | 2703.511 | 2703511478.4
1.73 | 2703.823 | 2703823163.9
1.74 | 2704.135 | 2704134617.7
1.75 | 2704.446 | 2704445841.1
1.76 | 2704.757 | 2704756835.7
1.77 | 2705.068 | 2705067602.9
1.78 | 2705.378 | 2705378144.2
1.79 | 2705.688 | 2705688461.1
1.8 | 2705.999 | 2705998554.8
1.81 | 2706.308 | 2706308426.9
1.82 | 2706.618 | 2706618078.6
1.83 | 2706.928 | 2706927511.4
1.84 | 2707.237 | 2707236726.6
1.85 | 2707.546 | 2707545725.5
1.86 | 2707.855 | 2707854509.5
1.87 | 2708.163 | 2708163079.8
1.88 | 2708.471 | 2708471437.7
1.89 | 2708.78 | 2708779584.6
1.9 | 2709.088 | 2709087521.6
1.91 | 2709.395 | 2709395250.0
1.92 | 2709.703 | 2709702771.1
1.93 | 2710.01 | 2710010085.9
1.94 | 2710.317 | 2710317195.9
1.95 | 2710.624 | 2710624102.1
1.96 | 2710.931 | 2710930805.7
1.97 | 2711.237 | 2711237307.8
1.98 | 2711.544 | 2711543609.7
1.99 | 2711.85 | 2711849712.5
2 | 2712.156 | 2712155617.3
2.02 | 2712.767 | 2712766837.2
2.04 | 2713.377 | 2713377278.4
2.06 | 2713.987 | 2713986949.3
2.08 | 2714.596 | 2714595858.5
2.1 | 2715.204 | 2715204014.1
2.12 | 2715.811 | 2715811424.2
2.14 | 2716.418 | 2716418096.8
2.16 | 2717.024 | 2717024039.6
2.18 | 2717.629 | 2717629260.1
2.2 | 2718.234 | 2718233766.0
2.22 | 2718.838 | 2718837564.4
2.24 | 2719.441 | 2719440662.5
2.26 | 2720.043 | 2720043067.5
2.28 | 2720.645 | 2720644786.1
2.3 | 2721.246 | 2721245825.3
2.32 | 2721.846 | 2721846191.5
2.34 | 2722.446 | 2722445891.4
2.36 | 2723.045 | 2723044931.4
2.38 | 2723.643 | 2723643317.7
2.4 | 2724.241 | 2724241056.6
2.42 | 2724.838 | 2724838154.1
2.44 | 2725.435 | 2725434616.2
2.46 | 2726.03 | 2726030448.7
2.48 | 2726.626 | 2726625657.5
2.5 | 2727.22 | 2727220248.2
2.52 | 2727.814 | 2727814226.3
2.54 | 2728.408 | 2728407597.3
2.56 | 2729 | 2729000366.6
2.58 | 2729.593 | 2729592539.6
2.6 | 2730.184 | 2730184121.3
2.62 | 2730.775 | 2730775117.0
2.64 | 2731.366 | 2731365531.6
2.66 | 2731.955 | 2731955370.2
2.68 | 2732.545 | 2732544637.6
2.7 | 2733.133 | 2733133338.6
2.72 | 2733.721 | 2733721477.9
2.74 | 2734.309 | 2734309060.2
2.76 | 2734.896 | 2734896090.0
2.78 | 2735.483 | 2735482571.9
2.8 | 2736.069 | 2736068510.4
2.82 | 2736.654 | 2736653909.7
2.84 | 2737.239 | 2737238774.2
2.86 | 2737.823 | 2737823108.1
2.88 | 2738.407 | 2738406915.6
2.9 | 2738.99 | 2738990200.9
2.92 | 2739.573 | 2739572968.0
2.94 | 2740.155 | 2740155220.8
2.96 | 2740.737 | 2740736963.4
2.98 | 2741.318 | 2741318199.6
3 | 2741.899 | 2741898933.2