## Sheet1
displacement,mm | force,kN | force,N
0 | 0.00322984 | 3.22984
0.0310005 | 1.11364 | 1113.64
0.0620038 | 2.24424 | 2244.24
0.0929936 | 3.42934 | 3429.34
0.124006 | 4.39985 | 4399.85
0.155041 | 5.63424 | 5634.24
0.186012 | 6.66759 | 6667.59
0.216989 | 7.86267 | 7862.67
0.247923 | 8.92058 | 8920.58
0.278848 | 9.80291 | 9802.91
0.309773 | 9.9554 | 9955.4
0.340699 | 10.1461 | 10146.1
0.371624 | 10.1878 | 10187.8
0.402549 | 10.221 | 10221
0.433474 | 10.2304 | 10230.4
0.464399 | 10.2231 | 10223.1
0.495324 | 10.2072 | 10207.2
0.526249 | 10.1859 | 10185.9
0.557174 | 10.1629 | 10162.9
0.588099 | 10.1365 | 10136.5
0.619141 | 10.1096 | 10109.6
0.650313 | 10.0795 | 10079.5
0.681486 | 10.0472 | 10047.2
0.712663 | 10.0136 | 10013.6
0.743836 | 9.97802 | 9978.02
0.775013 | 9.94151 | 9941.51
0.806185 | 9.90307 | 9903.07
0.837358 | 9.86397 | 9863.97
0.868535 | 9.82346 | 9823.46
0.899707 | 9.78097 | 9780.97
0.93088 | 9.73691 | 9736.91
0.962057 | 9.69112 | 9691.12
0.993229 | 9.64325 | 9643.25
1.02454 | 9.59337 | 9593.37
1.05592 | 9.54213 | 9542.13
1.0873 | 9.48927 | 9489.27
1.11868 | 9.4345 | 9434.5
1.15006 | 9.37743 | 9377.43
1.18138 | 9.31876 | 9318.76
1.21239 | 9.2581 | 9258.1
1.24338 | 9.19452 | 9194.52
1.2744 | 9.1289 | 9128.9
1.30531 | 9.05926 | 9059.26
1.33643 | 8.98659 | 8986.59
1.36724 | 8.91044 | 8910.44
1.39843 | 8.82992 | 8829.92
1.42933 | 8.74502 | 8745.02
1.46041 | 8.65649 | 8656.49
1.4914 | 8.56348 | 8563.48
1.52233 | 8.46716 | 8467.16
1.55347 | 8.36463 | 8364.63
1.58423 | 8.2596 | 8259.6
1.61547 | 8.14857 | 8148.57
1.64622 | 8.03582 | 8035.82
1.67751 | 7.91751 | 7917.51
1.7082 | 7.79796 | 7797.96
1.73949 | 7.67362 | 7673.62
1.77025 | 7.54949 | 7549.49
1.80147 | 7.42187 | 7421.87
1.83239 | 7.29387 | 7293.87
1.86335 | 7.16472 | 7164.72
1.89451 | 7.03406 | 7034.06
1.925 | 6.90683 | 6906.83
1.95651 | 6.77564 | 6775.64
1.98735 | 6.64874 | 6648.74
2.01822 | 6.52268 | 6522.68
2.04984 | 6.39611 | 6396.11
2.08031 | 6.27363 | 6273.63
2.11135 | 6.15223 | 6152.23
2.14251 | 6.03289 | 6032.89
2.17291 | 5.91837 | 5918.37
2.20406 | 5.80659 | 5806.59
2.23538 | 5.69709 | 5697.09
2.2661 | 5.59439 | 5594.39
2.29682 | 5.49748 | 5497.48
2.32819 | 5.40011 | 5400.11
2.35927 | 5.30825 | 5308.25
2.39036 | 5.2217 | 5221.7
2.4205 | 5.13984 | 5139.84
2.45215 | 5.06096 | 5060.96
2.48337 | 4.99104 | 4991.04
2.51652 | 4.94045 | 4940.45
2.54832 | 4.90476 | 4904.76
2.57904 | 4.88657 | 4886.57
2.60976 | 4.86391 | 4863.91
2.64048 | 4.83812 | 4838.12
2.6712 | 4.81531 | 4815.31
2.70192 | 4.79464 | 4794.64
2.73102 | 4.76665 | 4766.65
2.75918 | 4.73997 | 4739.97
2.78734 | 4.71327 | 4713.27
2.8155 | 4.68738 | 4687.38
2.84741 | 4.6516 | 4651.6
2.88261 | 4.62385 | 4623.85
2.91781 | 4.59321 | 4593.21
2.9502 | 4.56012 | 4560.12
2.9822 | 4.52523 | 4525.23
3.0142 | 4.4875 | 4487.5
3.0462 | 4.46443 | 4464.43
3.0782 | 4.42581 | 4425.81
3.1102 | 4.39319 | 4393.19