## Sheet1
strain,- | stress,MPa | stress,Pa
0 | 1261.48 | 1261479547.3
0.002 | 1287.195 | 1287194571.2
0.004 | 1305.517 | 1305516544.3
0.006 | 1318.673 | 1318673379.8
0.008 | 1328.22 | 1328219506.7
0.01 | 1335.24 | 1335239586.2
0.012 | 1340.491 | 1340490595.0
0.014 | 1344.501 | 1344500924.4
0.016 | 1347.64 | 1347639500.9
0.018 | 1350.164 | 1350163997.5
0.02 | 1352.254 | 1352254462.3
0.022 | 1354.037 | 1354036775.6
0.024 | 1355.599 | 1355599013.1
0.026 | 1357.003 | 1357002861.4
0.028 | 1358.292 | 1358291581.1
0.03 | 1359.496 | 1359495563.6
0.032 | 1360.636 | 1360636208.0
0.034 | 1361.729 | 1361728627.2
0.036 | 1362.784 | 1362783536.0
0.038 | 1363.809 | 1363808569.4
0.04 | 1364.809 | 1364809204.1
0.042 | 1365.789 | 1365789400.8
0.044 | 1366.752 | 1366752053.8
0.046 | 1367.699 | 1367699305.6
0.048 | 1368.633 | 1368632766.5
0.05 | 1369.554 | 1369553668.8
0.052 | 1370.463 | 1370462974.5
0.054 | 1371.361 | 1371361451.4
0.056 | 1372.25 | 1372249726.3
0.058 | 1373.128 | 1373128322.7
0.06 | 1373.998 | 1373997687.2
0.062 | 1374.858 | 1374858209.0
0.064 | 1375.71 | 1375710232.5
0.066 | 1376.554 | 1376554067.9
0.068 | 1377.39 | 1377389997.6
0.07 | 1378.218 | 1378218281.6
0.072 | 1379.039 | 1379039161.2
0.074 | 1379.853 | 1379852861.8
0.076 | 1380.66 | 1380659595.4
0.078 | 1381.46 | 1381459561.7
0.08 | 1382.253 | 1382252950.0
0.082 | 1383.04 | 1383039939.9
0.084 | 1383.821 | 1383820702.3
0.086 | 1384.595 | 1384595399.9
0.088 | 1385.364 | 1385364188.3
0.09 | 1386.127 | 1386127216.2
0.092 | 1386.885 | 1386884625.7
0.094 | 1387.637 | 1387636553.1
0.096 | 1388.383 | 1388383129.2
0.098 | 1389.124 | 1389124479.3
0.1 | 1389.861 | 1389860724.0
0.102 | 1390.592 | 1390591979.0
0.104 | 1391.318 | 1391318355.7
0.106 | 1392.04 | 1392039961.4
0.108 | 1392.757 | 1392756899.4
0.11 | 1393.469 | 1393469269.0
0.112 | 1394.177 | 1394177166.3
0.114 | 1394.881 | 1394880683.8
0.116 | 1395.58 | 1395579910.9
0.118 | 1396.275 | 1396274933.9
0.12 | 1396.966 | 1396965836.2
0.122 | 1397.653 | 1397652698.4
0.124 | 1398.336 | 1398335598.3
0.126 | 1399.015 | 1399014611.6
0.128 | 1399.69 | 1399689811.2
0.13 | 1400.361 | 1400361267.8
0.132 | 1401.029 | 1401029049.9
0.134 | 1401.693 | 1401693224.0
0.136 | 1402.354 | 1402353854.4
0.138 | 1403.011 | 1403011003.6
0.14 | 1403.665 | 1403664732.3
0.142 | 1404.315 | 1404315099.2
0.144 | 1404.962 | 1404962161.6
0.146 | 1405.606 | 1405605974.8
0.148 | 1406.247 | 1406246592.9
0.15 | 1406.884 | 1406884068.3
0.152 | 1407.518 | 1407518452.0
0.154 | 1408.15 | 1408149793.5
0.156 | 1408.778 | 1408778141.2
0.158 | 1409.404 | 1409403541.9
0.16 | 1410.026 | 1410026041.5
0.162 | 1410.646 | 1410645684.4
0.164 | 1411.263 | 1411262514.1
0.166 | 1411.877 | 1411876572.8
0.168 | 1412.488 | 1412487901.7
0.17 | 1413.097 | 1413096541.1
0.172 | 1413.703 | 1413702530.0
0.174 | 1414.306 | 1414305906.7
0.176 | 1414.907 | 1414906708.4
0.178 | 1415.505 | 1415504971.7
0.18 | 1416.101 | 1416100732.0
0.182 | 1416.694 | 1416694023.9
0.184 | 1417.285 | 1417284881.5
0.186 | 1417.873 | 1417873337.7
0.188 | 1418.459 | 1418459424.9
0.19 | 1419.043 | 1419043174.8
0.192 | 1419.625 | 1419624618.1
0.194 | 1420.204 | 1420203785.2
0.196 | 1420.781 | 1420780705.5
0.198 | 1421.355 | 1421355407.9
0.2 | 1421.928 | 1421927920.8
0.202 | 1422.498 | 1422498271.7
0.204 | 1423.066 | 1423066487.8
0.206 | 1423.633 | 1423632595.5
0.208 | 1424.197 | 1424196620.8
0.21 | 1424.759 | 1424758589.0
0.212 | 1425.319 | 1425318525.2
0.214 | 1425.876 | 1425876453.5
0.216 | 1426.432 | 1426432398.0
0.218 | 1426.986 | 1426986382.0
0.22 | 1427.538 | 1427538428.5
0.222 | 1428.089 | 1428088559.9
0.224 | 1428.637 | 1428636798.3
0.226 | 1429.183 | 1429183165.3
0.228 | 1429.728 | 1429727682.2
0.23 | 1430.27 | 1430270369.6
0.232 | 1430.811 | 1430811247.9
0.234 | 1431.35 | 1431350337.3
0.236 | 1431.888 | 1431887657.4
0.238 | 1432.423 | 1432423227.4
0.24 | 1432.957 | 1432957066.2
0.242 | 1433.489 | 1433489192.5
0.244 | 1434.02 | 1434019624.4
0.246 | 1434.548 | 1434548379.9
0.248 | 1435.075 | 1435075476.5
0.25 | 1435.601 | 1435600931.7
0.252 | 1436.125 | 1436124762.2
0.254 | 1436.647 | 1436646984.9
0.256 | 1437.168 | 1437167616.1
0.258 | 1437.687 | 1437686671.9
0.26 | 1438.204 | 1438204168.1
0.262 | 1438.72 | 1438720120.3
0.264 | 1439.235 | 1439234543.9
0.266 | 1439.747 | 1439747453.8
0.268 | 1440.259 | 1440258864.9
0.27 | 1440.769 | 1440768791.7
0.272 | 1441.277 | 1441277248.5
0.274 | 1441.784 | 1441784249.4
0.276 | 1442.29 | 1442289808.2
0.278 | 1442.794 | 1442793938.6
0.28 | 1443.297 | 1443296654.1
0.282 | 1443.798 | 1443797967.7
0.284 | 1444.298 | 1444297892.5
0.286 | 1444.796 | 1444796441.2
0.288 | 1445.294 | 1445293626.6
0.29 | 1445.789 | 1445789460.8
0.292 | 1446.284 | 1446283956.3
0.294 | 1446.777 | 1446777124.9
0.296 | 1447.269 | 1447268978.5
0.298 | 1447.76 | 1447759528.8
0.3 | 1448.249 | 1448248787.2
0.302 | 1448.737 | 1448736765.0
0.304 | 1449.223 | 1449223473.5
0.306 | 1449.709 | 1449708923.5
0.308 | 1450.193 | 1450193126.0
0.31 | 1450.676 | 1450676091.5
0.312 | 1451.158 | 1451157830.5
0.314 | 1451.638 | 1451638353.5
0.316 | 1452.118 | 1452117670.6
0.318 | 1452.596 | 1452595791.9
0.32 | 1453.073 | 1453072727.3
0.322 | 1453.548 | 1453548486.6
0.324 | 1454.023 | 1454023079.4
0.326 | 1454.497 | 1454496515.3
0.328 | 1454.969 | 1454968803.6
0.33 | 1455.44 | 1455439953.6
0.332 | 1455.91 | 1455909974.4
0.334 | 1456.379 | 1456378875.1
0.336 | 1456.847 | 1456846664.4
0.338 | 1457.313 | 1457313351.2
0.34 | 1457.779 | 1457778944.0
0.342 | 1458.243 | 1458243451.6
0.344 | 1458.707 | 1458706882.1
0.346 | 1459.169 | 1459169244.0
0.348 | 1459.631 | 1459630545.5
0.35 | 1460.091 | 1460090794.6
0.352 | 1460.55 | 1460549999.4
0.354 | 1461.008 | 1461008167.6
0.356 | 1461.465 | 1461465307.2
0.358 | 1461.921 | 1461921425.8
0.36 | 1462.377 | 1462376530.9
0.362 | 1462.831 | 1462830630.1
0.364 | 1463.284 | 1463283730.8
0.366 | 1463.736 | 1463735840.2
0.368 | 1464.187 | 1464186965.7
0.37 | 1464.637 | 1464637114.3
0.372 | 1465.086 | 1465086293.0
0.374 | 1465.535 | 1465534508.9
0.376 | 1465.982 | 1465981768.7
0.378 | 1466.428 | 1466428079.3
0.38 | 1466.873 | 1466873447.4
0.382 | 1467.318 | 1467317879.6
0.384 | 1467.761 | 1467761382.4
0.386 | 1468.204 | 1468203962.4
0.388 | 1468.646 | 1468645625.8
0.39 | 1469.086 | 1469086379.1
0.392 | 1469.526 | 1469526228.5
0.394 | 1469.965 | 1469965180.1
0.396 | 1470.403 | 1470403240.1
0.398 | 1470.84 | 1470840414.5
0.4 | 1471.277 | 1471276709.1
0.402 | 1471.712 | 1471712130.0
0.404 | 1472.147 | 1472146683.0
0.406 | 1472.58 | 1472580373.8
0.408 | 1473.013 | 1473013208.1
0.41 | 1473.445 | 1473445191.5
0.412 | 1473.876 | 1473876329.7
0.414 | 1474.307 | 1474306628.0
0.416 | 1474.736 | 1474736092.1
0.418 | 1475.165 | 1475164727.2
0.42 | 1475.593 | 1475592538.7
0.422 | 1476.02 | 1476019531.8
0.424 | 1476.446 | 1476445711.8
0.426 | 1476.871 | 1476871083.8
0.428 | 1477.296 | 1477295652.9
0.43 | 1477.719 | 1477719424.3
0.432 | 1478.142 | 1478142402.7
0.434 | 1478.565 | 1478564593.3
0.436 | 1478.986 | 1478986000.9
0.438 | 1479.407 | 1479406630.3
0.44 | 1479.826 | 1479826486.3
0.442 | 1480.246 | 1480245573.7
0.444 | 1480.664 | 1480663897.1
0.446 | 1481.081 | 1481081461.2
0.448 | 1481.498 | 1481498270.5
0.45 | 1481.914 | 1481914329.7
0.452 | 1482.33 | 1482329643.1
0.454 | 1482.744 | 1482744215.4
0.456 | 1483.158 | 1483158050.8
0.458 | 1483.571 | 1483571153.7
0.46 | 1483.984 | 1483983528.5
0.462 | 1484.395 | 1484395179.4
0.464 | 1484.806 | 1484806110.6
0.466 | 1485.216 | 1485216326.4
0.468 | 1485.626 | 1485625830.9
0.47 | 1486.035 | 1486034628.3
0.472 | 1486.443 | 1486442722.4
0.474 | 1486.85 | 1486850117.5
0.476 | 1487.257 | 1487256817.5
0.478 | 1487.663 | 1487662826.4
0.48 | 1488.068 | 1488068148.0
0.482 | 1488.473 | 1488472786.2
0.484 | 1488.877 | 1488876744.9
0.486 | 1489.28 | 1489280027.9
0.488 | 1489.683 | 1489682639.0
0.49 | 1490.085 | 1490084581.8
0.492 | 1490.486 | 1490485860.0
0.494 | 1490.886 | 1490886477.5
0.496 | 1491.286 | 1491286437.6
0.498 | 1491.686 | 1491685744.1
0.5 | 1492.084 | 1492084400.6
0.505 | 1493.078 | 1493078220.6
0.51 | 1494.068 | 1494068053.7
0.515 | 1495.054 | 1495053952.9
0.52 | 1496.036 | 1496035970.1
0.525 | 1497.014 | 1497014155.9
0.53 | 1497.989 | 1497988559.9
0.535 | 1498.959 | 1498959230.5
0.54 | 1499.926 | 1499926215.1
0.545 | 1500.89 | 1500889560.2
0.55 | 1501.849 | 1501849311.2
0.555 | 1502.806 | 1502805512.5
0.56 | 1503.758 | 1503758207.7
0.565 | 1504.707 | 1504707439.4
0.57 | 1505.653 | 1505653249.4
0.575 | 1506.596 | 1506595678.7
0.58 | 1507.535 | 1507534767.2
0.585 | 1508.471 | 1508470554.2
0.59 | 1509.403 | 1509403078.4
0.595 | 1510.332 | 1510332377.4
0.6 | 1511.258 | 1511258488.2
0.605 | 1512.181 | 1512181447.2
0.61 | 1513.101 | 1513101289.9
0.615 | 1514.018 | 1514018051.3
0.62 | 1514.932 | 1514931765.6
0.625 | 1515.842 | 1515842466.4
0.63 | 1516.75 | 1516750186.7
0.635 | 1517.655 | 1517654959.0
0.64 | 1518.557 | 1518556814.9
0.645 | 1519.456 | 1519455785.7
0.65 | 1520.352 | 1520351902.1
0.655 | 1521.245 | 1521245194.1
0.66 | 1522.136 | 1522135691.3
0.665 | 1523.023 | 1523023422.7
0.67 | 1523.908 | 1523908416.9
0.675 | 1524.791 | 1524790701.9
0.68 | 1525.67 | 1525670305.2
0.685 | 1526.547 | 1526547253.9
0.69 | 1527.422 | 1527421574.7
0.695 | 1528.293 | 1528293293.6
0.7 | 1529.162 | 1529162436.4
0.705 | 1530.029 | 1530029028.4
0.71 | 1530.893 | 1530893094.4
0.715 | 1531.755 | 1531754659.0
0.72 | 1532.614 | 1532613746.2
0.725 | 1533.47 | 1533470379.6
0.73 | 1534.325 | 1534324582.5
0.735 | 1535.176 | 1535176377.9
0.74 | 1536.026 | 1536025788.3
0.745 | 1536.873 | 1536872835.9
0.75 | 1537.718 | 1537717542.6
0.755 | 1538.56 | 1538559929.7
0.76 | 1539.4 | 1539400018.6
0.765 | 1540.238 | 1540237830.1
0.77 | 1541.073 | 1541073384.6
0.775 | 1541.907 | 1541906702.4
0.78 | 1542.738 | 1542737803.3
0.785 | 1543.567 | 1543566707.1
0.79 | 1544.393 | 1544393433.0
0.795 | 1545.218 | 1545218000.0
0.8 | 1546.04 | 1546040426.9
0.805 | 1546.861 | 1546860732.1
0.81 | 1547.679 | 1547678933.8
0.815 | 1548.495 | 1548495050.1
0.82 | 1549.309 | 1549309098.4
0.825 | 1550.121 | 1550121096.4
0.83 | 1550.931 | 1550931061.1
0.835 | 1551.739 | 1551739009.4
0.84 | 1552.545 | 1552544958.2
0.845 | 1553.349 | 1553348923.7
0.85 | 1554.151 | 1554150922.4
0.855 | 1554.951 | 1554950970.1
0.86 | 1555.749 | 1555749082.6
0.865 | 1556.545 | 1556545275.6
0.87 | 1557.34 | 1557339564.3
0.875 | 1558.132 | 1558131964.0
0.88 | 1558.922 | 1558922489.5
0.885 | 1559.711 | 1559711155.7
0.89 | 1560.498 | 1560497977.0
0.895 | 1561.283 | 1561282967.9
0.9 | 1562.066 | 1562066142.4
0.905 | 1562.848 | 1562847514.6
0.91 | 1563.627 | 1563627098.3
0.915 | 1564.405 | 1564404907.1
0.92 | 1565.181 | 1565180954.4
0.925 | 1565.955 | 1565955253.5
0.93 | 1566.728 | 1566727817.6
0.935 | 1567.499 | 1567498659.5
0.94 | 1568.268 | 1568267792.0
0.945 | 1569.035 | 1569035227.8
0.95 | 1569.801 | 1569800979.3
0.955 | 1570.565 | 1570565058.8
0.96 | 1571.327 | 1571327478.4
0.965 | 1572.088 | 1572088250.2
0.97 | 1572.847 | 1572847386.0
0.975 | 1573.605 | 1573604897.5
0.98 | 1574.361 | 1574360796.3
0.985 | 1575.115 | 1575115093.8
0.99 | 1575.868 | 1575867801.3
0.995 | 1576.619 | 1576618929.9
1 | 1577.368 | 1577368490.8
1.005 | 1578.116 | 1578116494.7
1.01 | 1578.863 | 1578862952.5
1.015 | 1579.608 | 1579607874.7
1.02 | 1580.351 | 1580351271.9
1.025 | 1581.093 | 1581093154.6
1.03 | 1581.834 | 1581833532.8
1.035 | 1582.572 | 1582572416.9
1.04 | 1583.31 | 1583309816.9
1.045 | 1584.046 | 1584045742.7
1.05 | 1584.78 | 1584780204.0
1.055 | 1585.513 | 1585513210.6
1.06 | 1586.245 | 1586244772.2
1.065 | 1586.975 | 1586974898.1
1.07 | 1587.704 | 1587703597.7
1.075 | 1588.431 | 1588430880.4
1.08 | 1589.157 | 1589156755.3
1.085 | 1589.881 | 1589881231.5
1.09 | 1590.604 | 1590604318.0
1.095 | 1591.326 | 1591326023.6
1.1 | 1592.046 | 1592046357.1
1.105 | 1592.765 | 1592765327.2
1.11 | 1593.483 | 1593482942.5
1.115 | 1594.199 | 1594199211.5
1.12 | 1594.914 | 1594914142.6
1.125 | 1595.628 | 1595627744.2
1.13 | 1596.34 | 1596340024.4
1.135 | 1597.051 | 1597050991.5
1.14 | 1597.761 | 1597760653.4
1.145 | 1598.469 | 1598469018.2
1.15 | 1599.176 | 1599176093.8
1.155 | 1599.882 | 1599881887.9
1.16 | 1600.586 | 1600586408.4
1.165 | 1601.29 | 1601289662.8
1.17 | 1601.992 | 1601991658.8
1.175 | 1602.692 | 1602692403.8
1.18 | 1603.392 | 1603391905.3
1.185 | 1604.09 | 1604090170.6
1.19 | 1604.787 | 1604787207.0
1.195 | 1605.483 | 1605483021.8
1.2 | 1606.178 | 1606177621.9
1.205 | 1606.871 | 1606871014.6
1.21 | 1607.563 | 1607563206.8
1.215 | 1608.254 | 1608254205.4
1.22 | 1608.944 | 1608944017.2
1.225 | 1609.633 | 1609632649.2
1.23 | 1610.32 | 1610320107.9
1.235 | 1611.006 | 1611006400.1
1.24 | 1611.692 | 1611691532.3
1.245 | 1612.376 | 1612375511.1
1.25 | 1613.058 | 1613058343.0
1.255 | 1613.74 | 1613740034.3
1.26 | 1614.421 | 1614420591.4
1.265 | 1615.1 | 1615100020.6
1.27 | 1615.778 | 1615778328.2
1.275 | 1616.456 | 1616455520.2
1.28 | 1617.132 | 1617131602.9
1.285 | 1617.807 | 1617806582.2
1.29 | 1618.48 | 1618480464.1
1.295 | 1619.153 | 1619153254.7
1.3 | 1619.825 | 1619824959.8
1.305 | 1620.496 | 1620495585.2
1.31 | 1621.165 | 1621165136.7
1.315 | 1621.834 | 1621833620.1
1.32 | 1622.501 | 1622501041.0
1.325 | 1623.167 | 1623167405.0
1.33 | 1623.833 | 1623832717.8
1.335 | 1624.497 | 1624496984.8
1.34 | 1625.16 | 1625160211.6
1.345 | 1625.822 | 1625822403.6
1.35 | 1626.484 | 1626483566.0
1.355 | 1627.144 | 1627143704.4
1.36 | 1627.803 | 1627802824.0
1.365 | 1628.461 | 1628460929.9
1.37 | 1629.118 | 1629118027.5
1.375 | 1629.774 | 1629774121.8
1.38 | 1630.429 | 1630429218.0
1.385 | 1631.083 | 1631083321.1
1.39 | 1631.736 | 1631736436.1
1.395 | 1632.389 | 1632388568.1
1.4 | 1633.04 | 1633039721.9
1.405 | 1633.69 | 1633689902.4
1.41 | 1634.339 | 1634339114.6
1.415 | 1634.987 | 1634987363.1
1.42 | 1635.635 | 1635634652.8
1.425 | 1636.281 | 1636280988.4
1.43 | 1636.926 | 1636926374.5
1.435 | 1637.571 | 1637570815.9
1.44 | 1638.214 | 1638214317.1
1.445 | 1638.857 | 1638856882.8
1.45 | 1639.499 | 1639498517.4
1.455 | 1640.139 | 1640139225.4
1.46 | 1640.779 | 1640779011.3
1.465 | 1641.418 | 1641417879.6
1.47 | 1642.056 | 1642055834.6
1.475 | 1642.693 | 1642692880.6
1.48 | 1643.329 | 1643329022.1
1.485 | 1643.964 | 1643964263.2
1.49 | 1644.599 | 1644598608.2
1.495 | 1645.232 | 1645232061.3
1.5 | 1645.865 | 1645864626.8
1.505 | 1646.496 | 1646496308.7
1.51 | 1647.127 | 1647127111.2
1.515 | 1647.757 | 1647757038.4
1.52 | 1648.386 | 1648386094.3
1.525 | 1649.014 | 1649014282.9
1.53 | 1649.642 | 1649641608.2
1.535 | 1650.268 | 1650268074.1
1.54 | 1650.894 | 1650893684.7
1.545 | 1651.518 | 1651518443.7
1.55 | 1652.142 | 1652142355.2
1.555 | 1652.765 | 1652765422.7
1.56 | 1653.388 | 1653387650.3
1.565 | 1654.009 | 1654009041.7
1.57 | 1654.63 | 1654629600.5
1.575 | 1655.249 | 1655249330.7
1.58 | 1655.868 | 1655868235.7
1.585 | 1656.486 | 1656486319.3
1.59 | 1657.104 | 1657103585.1
1.595 | 1657.72 | 1657720036.8
1.6 | 1658.336 | 1658335677.9
1.605 | 1658.951 | 1658950512.0
1.61 | 1659.565 | 1659564542.5
1.615 | 1660.178 | 1660177773.1
1.62 | 1660.79 | 1660790207.1
1.625 | 1661.402 | 1661401848.1
1.63 | 1662.013 | 1662012699.4
1.635 | 1662.623 | 1662622764.4
1.64 | 1663.232 | 1663232046.6
1.645 | 1663.841 | 1663840549.2
1.65 | 1664.448 | 1664448275.7
1.655 | 1665.055 | 1665055229.2
1.66 | 1665.661 | 1665661413.2
1.665 | 1666.267 | 1666266830.7
1.67 | 1666.871 | 1666871485.2
1.675 | 1667.475 | 1667475379.7
1.68 | 1668.079 | 1668078517.4
1.685 | 1668.681 | 1668680901.6
1.69 | 1669.283 | 1669282535.4
1.695 | 1669.883 | 1669883421.8
1.7 | 1670.484 | 1670483564.1
1.71 | 1671.682 | 1671681628.1
1.72 | 1672.877 | 1672876751.9
1.73 | 1674.069 | 1674068959.4
1.74 | 1675.258 | 1675258274.3
1.75 | 1676.445 | 1676444720.0
1.76 | 1677.628 | 1677628319.4
1.77 | 1678.809 | 1678809095.2
1.78 | 1679.987 | 1679987070.0
1.79 | 1681.162 | 1681162265.8
1.8 | 1682.335 | 1682334704.3
1.81 | 1683.504 | 1683504407.2
1.82 | 1684.671 | 1684671395.6
1.83 | 1685.836 | 1685835690.5
1.84 | 1686.997 | 1686997312.7
1.85 | 1688.156 | 1688156282.4
1.86 | 1689.313 | 1689312619.9
1.87 | 1690.466 | 1690466345.1
1.88 | 1691.617 | 1691617477.5
1.89 | 1692.766 | 1692766036.6
1.9 | 1693.912 | 1693912041.6
1.91 | 1695.056 | 1695055511.3
1.92 | 1696.196 | 1696196464.3
1.93 | 1697.335 | 1697334919.2
1.94 | 1698.471 | 1698470894.1
1.95 | 1699.604 | 1699604407.0
1.96 | 1700.735 | 1700735475.7
1.97 | 1701.864 | 1701864117.6
1.98 | 1702.99 | 1702990350.2
1.99 | 1704.114 | 1704114190.6
2 | 1705.236 | 1705235655.6
2.02 | 1707.472 | 1707471526.3
2.04 | 1709.698 | 1709698093.6
2.06 | 1711.915 | 1711915485.8
2.08 | 1714.124 | 1714123828.1
2.1 | 1716.323 | 1716323242.9
2.12 | 1718.514 | 1718513849.9
2.14 | 1720.696 | 1720695765.8
2.16 | 1722.869 | 1722869105.0
2.18 | 1725.034 | 1725033979.2
2.2 | 1727.19 | 1727190497.7
2.22 | 1729.339 | 1729338767.5
2.24 | 1731.479 | 1731478893.1
2.26 | 1733.611 | 1733610976.9
2.28 | 1735.735 | 1735735119.1
2.3 | 1737.851 | 1737851417.8
2.32 | 1739.96 | 1739959969.0
2.34 | 1742.061 | 1742060866.9
2.36 | 1744.154 | 1744154203.5
2.38 | 1746.24 | 1746240069.1
2.4 | 1748.319 | 1748318552.2
2.42 | 1750.39 | 1750389739.5
2.44 | 1752.454 | 1752453715.9
2.46 | 1754.511 | 1754510564.7
2.48 | 1756.56 | 1756560367.6
2.5 | 1758.603 | 1758603204.7
2.52 | 1760.639 | 1760639154.6
2.54 | 1762.668 | 1762668294.3
2.56 | 1764.691 | 1764690699.4
2.58 | 1766.706 | 1766706444.1
2.6 | 1768.716 | 1768715601.2
2.62 | 1770.718 | 1770718242.3
2.64 | 1772.714 | 1772714437.4
2.66 | 1774.704 | 1774704255.4
2.68 | 1776.688 | 1776687764.0
2.7 | 1778.665 | 1778665029.6
2.72 | 1780.636 | 1780636117.4
2.74 | 1782.601 | 1782601091.6
2.76 | 1784.56 | 1784560015.1
2.78 | 1786.513 | 1786512949.9
2.8 | 1788.46 | 1788459956.6
2.82 | 1790.401 | 1790401095.1
2.84 | 1792.336 | 1792336424.1
2.86 | 1794.266 | 1794266001.4
2.88 | 1796.19 | 1796189883.8
2.9 | 1798.108 | 1798108127.1
2.92 | 1800.021 | 1800020786.1
2.94 | 1801.928 | 1801927915.0
2.96 | 1803.83 | 1803829566.9
2.98 | 1805.726 | 1805725794.0
3 | 1807.617 | 1807616647.7