## Sheet1
displacement,mm | force,kN | force,N
0 | 0.00322984 | 3.22984
0.0310005 | 1.11364 | 1113.64
0.0620038 | 1.55712 | 1557.12
0.0929936 | 1.75718 | 1757.18
0.12401 | 1.9267 | 1926.7
0.155041 | 1.99785 | 1997.85
0.186017 | 2.04171 | 2041.71
0.216993 | 2.0753 | 2075.3
0.247969 | 2.10221 | 2102.21
0.278897 | 2.12294 | 2122.94
0.309823 | 2.14438 | 2144.38
0.340748 | 2.16148 | 2161.48
0.371673 | 2.17739 | 2177.39
0.402598 | 2.19311 | 2193.11
0.433523 | 2.20724 | 2207.24
0.464448 | 2.22002 | 2220.02
0.495368 | 2.23195 | 2231.95
0.526293 | 2.24329 | 2243.29
0.557218 | 2.25404 | 2254.04
0.588143 | 2.26428 | 2264.28
0.619185 | 2.27404 | 2274.04
0.650362 | 2.28334 | 2283.34
0.681535 | 2.2922 | 2292.2
0.712708 | 2.30064 | 2300.64
0.743885 | 2.3087 | 2308.7
0.775057 | 2.31642 | 2316.42
0.80623 | 2.3238 | 2323.8
0.837407 | 2.33089 | 2330.89
0.868579 | 2.33769 | 2337.69
0.899756 | 2.34423 | 2344.23
0.930929 | 2.35054 | 2350.54
0.962101 | 2.35659 | 2356.59
0.993278 | 2.36242 | 2362.42
1.02459 | 2.36805 | 2368.05
1.05597 | 2.37348 | 2373.48
1.08735 | 2.37871 | 2378.71
1.11873 | 2.38378 | 2383.78
1.15011 | 2.38865 | 2388.65
1.18149 | 2.39336 | 2393.36
1.21287 | 2.39789 | 2397.89
1.24392 | 2.40229 | 2402.29
1.27489 | 2.40651 | 2406.51
1.30586 | 2.4106 | 2410.6
1.33683 | 2.41453 | 2414.53
1.36779 | 2.41833 | 2418.33
1.39876 | 2.42199 | 2421.99
1.42973 | 2.42551 | 2425.51
1.4607 | 2.42891 | 2428.91
1.49166 | 2.43218 | 2432.18
1.52263 | 2.43533 | 2435.33
1.5536 | 2.43836 | 2438.36
1.58428 | 2.44129 | 2441.29
1.61483 | 2.44409 | 2444.09
1.64538 | 2.4468 | 2446.8
1.67594 | 2.4494 | 2449.4
1.70649 | 2.45189 | 2451.89
1.73705 | 2.45429 | 2454.29
1.76862 | 2.45666 | 2456.66
1.8002 | 2.45893 | 2458.93
1.83177 | 2.4611 | 2461.1
1.86296 | 2.46318 | 2463.18
1.89411 | 2.46515 | 2465.15
1.92526 | 2.46704 | 2467.04
1.9564 | 2.46882 | 2468.82
1.98755 | 2.47051 | 2470.51
2.01854 | 2.47211 | 2472.11
2.04926 | 2.47363 | 2473.63
2.07998 | 2.47505 | 2475.05
2.1107 | 2.47639 | 2476.39
2.14142 | 2.47765 | 2477.65
2.17214 | 2.47881 | 2478.81
2.20286 | 2.4799 | 2479.9
2.23358 | 2.4809 | 2480.9
2.2643 | 2.48181 | 2481.81
2.29502 | 2.48265 | 2482.65
2.32576 | 2.48341 | 2483.41
2.35754 | 2.48409 | 2484.09
2.38932 | 2.4847 | 2484.7
2.42106 | 2.48521 | 2485.21
2.45105 | 2.48562 | 2485.62
2.48092 | 2.48594 | 2485.94
2.51079 | 2.48617 | 2486.17
2.54066 | 2.48633 | 2486.33
2.57065 | 2.48641 | 2486.41
2.60265 | 2.4864 | 2486.4
2.63465 | 2.48627 | 2486.27
2.66665 | 2.48606 | 2486.06
2.69865 | 2.48573 | 2485.73
2.73065 | 2.48531 | 2485.31
2.76265 | 2.48479 | 2484.79
2.79442 | 2.48416 | 2484.16
2.82551 | 2.48343 | 2483.43
2.85659 | 2.48259 | 2482.59
2.88768 | 2.48167 | 2481.67
2.91877 | 2.48062 | 2480.62
2.94985 | 2.47948 | 2479.48
2.98094 | 2.47823 | 2478.23
3.01202 | 2.47685 | 2476.85
3.04311 | 2.47533 | 2475.33
3.07419 | 2.4737 | 2473.7
3.10528 | 2.47193 | 2471.93