## Sheet1
displacement,mm | force,kN | force,N
0 | 0.00322984 | 3.22984
0.0310005 | 1.11364 | 1113.64
0.0620038 | 2.24424 | 2244.24
0.0929936 | 3.42934 | 3429.34
0.124006 | 4.39985 | 4399.85
0.155041 | 5.63424 | 5634.24
0.186012 | 6.6666 | 6666.6
0.216989 | 6.93138 | 6931.38
0.247965 | 7.14036 | 7140.36
0.278892 | 7.26015 | 7260.15
0.309817 | 7.39335 | 7393.35
0.340742 | 7.49919 | 7499.19
0.371667 | 7.5881 | 7588.1
0.402592 | 7.66037 | 7660.37
0.433517 | 7.73389 | 7733.89
0.464442 | 7.79517 | 7795.17
0.495367 | 7.85464 | 7854.64
0.526292 | 7.90504 | 7905.04
0.557217 | 7.95066 | 7950.66
0.588142 | 7.99302 | 7993.02
0.619184 | 8.03265 | 8032.65
0.650357 | 8.06848 | 8068.48
0.681529 | 8.10139 | 8101.39
0.712706 | 8.13168 | 8131.68
0.743879 | 8.15936 | 8159.36
0.775056 | 8.18463 | 8184.63
0.806228 | 8.20778 | 8207.78
0.837401 | 8.2296 | 8229.6
0.868578 | 8.24953 | 8249.53
0.89975 | 8.26795 | 8267.95
0.930923 | 8.28511 | 8285.11
0.9621 | 8.30079 | 8300.79
0.993273 | 8.31553 | 8315.53
1.02458 | 8.32897 | 8328.97
1.05596 | 8.34155 | 8341.55
1.08734 | 8.35303 | 8353.03
1.11873 | 8.36371 | 8363.71
1.15011 | 8.37346 | 8373.46
1.18149 | 8.38238 | 8382.38
1.21287 | 8.39055 | 8390.55
1.24425 | 8.39796 | 8397.96
1.27563 | 8.40461 | 8404.61
1.30701 | 8.41059 | 8410.59
1.33839 | 8.41587 | 8415.87
1.36977 | 8.42049 | 8420.49
1.40115 | 8.42445 | 8424.45
1.43253 | 8.42775 | 8427.75
1.46391 | 8.43041 | 8430.41
1.495 | 8.43246 | 8432.46
1.52597 | 8.43386 | 8433.86
1.55694 | 8.43465 | 8434.65
1.5879 | 8.43481 | 8434.81
1.61887 | 8.43426 | 8434.26
1.64984 | 8.43297 | 8432.97
1.68081 | 8.43106 | 8431.06
1.71151 | 8.42854 | 8428.54
1.74207 | 8.42535 | 8425.35
1.77262 | 8.4216 | 8421.6
1.80318 | 8.4172 | 8417.2
1.83373 | 8.41221 | 8412.21
1.86471 | 8.40647 | 8406.47
1.89629 | 8.40003 | 8400.03
1.92786 | 8.39285 | 8392.85
1.95917 | 8.385 | 8385
1.99032 | 8.37642 | 8376.42
2.02165 | 8.3671 | 8367.1
2.05323 | 8.35704 | 8357.04
2.0844 | 8.34605 | 8346.05
2.11512 | 8.33391 | 8333.91
2.14584 | 8.3207 | 8320.7
2.17656 | 8.30674 | 8306.74
2.20728 | 8.292 | 8292
2.238 | 8.27632 | 8276.32
2.26872 | 8.2597 | 8259.7
2.29944 | 8.24205 | 8242.05
2.33016 | 8.22341 | 8223.41
2.36088 | 8.20351 | 8203.51
2.3916 | 8.18209 | 8182.09
2.42232 | 8.15925 | 8159.25
2.45304 | 8.13495 | 8134.95
2.48376 | 8.10923 | 8109.23
2.51448 | 8.08195 | 8081.95
2.5452 | 8.05319 | 8053.19
2.57592 | 8.02281 | 8022.81
2.60664 | 7.99076 | 7990.76
2.63736 | 7.95693 | 7956.93
2.66748 | 7.92139 | 7921.39
2.69862 | 7.88252 | 7882.52
2.73022 | 7.8408 | 7840.8
2.7613 | 7.79742 | 7797.42
2.79163 | 7.75235 | 7752.35
2.8227 | 7.70394 | 7703.94
2.85421 | 7.65164 | 7651.64
2.88509 | 7.59762 | 7597.62
2.91537 | 7.54203 | 7542.03
2.94711 | 7.48057 | 7480.57
2.97828 | 7.41679 | 7416.79
3.00897 | 7.35128 | 7351.28
3.03936 | 7.28316 | 7283.16
3.07116 | 7.20875 | 7208.75
3.10244 | 7.13318 | 7133.18