## Sheet1
strain,- | stress,MPa | stress,Pa
0 | 637.3539 | 637353929.1
0.002 | 663.9984 | 663998382.0
0.004 | 675.4803 | 675480294.1
0.006 | 681.7419 | 681741902.3
0.008 | 686.1843 | 686184333.1
0.01 | 689.9719 | 689971863.5
0.012 | 693.5038 | 693503795.4
0.014 | 696.9178 | 696917776.8
0.016 | 700.2619 | 700261921.1
0.018 | 703.5537 | 703553668.7
0.02 | 706.7999 | 706799918.7
0.022 | 710.0039 | 710003917.5
0.024 | 713.1676 | 713167617.4
0.026 | 716.2925 | 716292486.1
0.028 | 719.3798 | 719379786.5
0.03 | 722.4307 | 722430675.1
0.032 | 725.4462 | 725446237.8
0.034 | 728.4275 | 728427504.3
0.036 | 731.3755 | 731375455.3
0.038 | 734.291 | 734291026.4
0.04 | 737.1751 | 737175111.7
0.042 | 740.0286 | 740028565.9
0.044 | 742.8522 | 742852207.1
0.046 | 745.6468 | 745646818.7
0.048 | 748.4132 | 748413151.8
0.05 | 751.1519 | 751151926.2
0.052 | 753.8638 | 753863833.2
0.054 | 756.5495 | 756549536.3
0.056 | 759.2097 | 759209673.1
0.058 | 761.8449 | 761844856.7
0.06 | 764.4557 | 764455676.7
0.062 | 767.0427 | 767042700.8
0.064 | 769.6065 | 769606475.6
0.066 | 772.1475 | 772147527.8
0.068 | 774.6664 | 774666365.1
0.07 | 777.1635 | 777163477.5
0.072 | 779.6393 | 779639337.3
0.074 | 782.0944 | 782094401.1
0.076 | 784.5291 | 784529109.4
0.078 | 786.9439 | 786943888.3
0.08 | 789.3391 | 789339149.4
0.082 | 791.7153 | 791715291.0
0.084 | 794.0727 | 794072698.4
0.086 | 796.4117 | 796411744.5
0.088 | 798.7328 | 798732790.6
0.09 | 801.0362 | 801036186.6
0.092 | 803.3223 | 803322271.5
0.094 | 805.5914 | 805591373.9
0.096 | 807.8438 | 807843812.8
0.098 | 810.0799 | 810079897.3
0.1 | 812.2999 | 812299927.6
0.102 | 814.5042 | 814504195.1
0.104 | 816.693 | 816692982.7
0.106 | 818.8666 | 818866565.2
0.108 | 821.0252 | 821025209.9
0.11 | 823.1692 | 823169176.2
0.112 | 825.2987 | 825298716.8
0.114 | 827.4141 | 827414077.1
0.116 | 829.5155 | 829515495.9
0.118 | 831.6032 | 831603205.9
0.12 | 833.6774 | 833677433.2
0.122 | 835.7384 | 835738398.2
0.124 | 837.7863 | 837786315.5
0.126 | 839.8214 | 839821394.3
0.128 | 841.8438 | 841843838.3
0.13 | 843.8538 | 843853846.0
0.132 | 845.8516 | 845851611.0
0.134 | 847.8373 | 847837322.3
0.136 | 849.8112 | 849811163.9
0.138 | 851.7733 | 851773315.5
0.14 | 853.724 | 853723952.6
0.142 | 855.6632 | 855663246.2
0.144 | 857.5914 | 857591363.4
0.146 | 859.5085 | 859508467.5
0.148 | 861.4147 | 861414717.8
0.15 | 863.3103 | 863310270.0
0.152 | 865.1953 | 865195276.2
0.154 | 867.0699 | 867069885.2
0.156 | 868.9342 | 868934242.2
0.158 | 870.7885 | 870788489.4
0.16 | 872.6328 | 872632765.7
0.162 | 874.4672 | 874467207.1
0.164 | 876.2919 | 876291946.4
0.166 | 878.1071 | 878107113.9
0.168 | 879.9128 | 879912836.7
0.17 | 881.7092 | 881709239.5
0.172 | 883.4964 | 883496444.3
0.174 | 885.2746 | 885274570.5
0.176 | 887.0437 | 887043735.1
0.178 | 888.8041 | 888804052.5
0.18 | 890.5556 | 890555635.1
0.182 | 892.2986 | 892298592.7
0.184 | 894.033 | 894033033.2
0.186 | 895.7591 | 895759062.0
0.188 | 897.4768 | 897476782.6
0.19 | 899.1863 | 899186296.6
0.192 | 900.8877 | 900887703.4
0.194 | 902.5811 | 902581100.6
0.196 | 904.2666 | 904266583.8
0.198 | 905.9442 | 905944246.9
0.2 | 907.6142 | 907614182.0
0.202 | 909.2765 | 909276479.4
0.204 | 910.9312 | 910931227.8
0.206 | 912.5785 | 912578514.2
0.208 | 914.2184 | 914218424.0
0.21 | 915.851 | 915851041.1
0.212 | 917.4764 | 917476447.7
0.214 | 919.0947 | 919094724.8
0.216 | 920.706 | 920705951.6
0.218 | 922.3102 | 922310206.3
0.22 | 923.9076 | 923907565.4
0.222 | 925.4981 | 925498104.2
0.224 | 927.0819 | 927081896.5
0.226 | 928.659 | 928659015.1
0.228 | 930.2295 | 930229531.4
0.23 | 931.7935 | 931793515.6
0.232 | 933.351 | 933351036.7
0.234 | 934.9022 | 934902162.4
0.236 | 936.447 | 936446959.6
0.238 | 937.9855 | 937985493.7
0.24 | 939.5178 | 939517829.4
0.242 | 941.044 | 941044029.9
0.244 | 942.5642 | 942564157.8
0.246 | 944.0783 | 944078274.3
0.248 | 945.5864 | 945586440.0
0.25 | 947.0887 | 947088714.1
0.252 | 948.5852 | 948585155.3
0.254 | 950.0758 | 950075820.9
0.256 | 951.5608 | 951560767.8
0.258 | 953.0401 | 953040051.5
0.26 | 954.5137 | 954513727.0
0.262 | 955.9818 | 955981848.3
0.264 | 957.4445 | 957444468.6
0.266 | 958.9016 | 958901640.4
0.268 | 960.3534 | 960353415.1
0.27 | 961.7998 | 961799843.5
0.272 | 963.241 | 963240975.8
0.274 | 964.6769 | 964676861.2
0.276 | 966.1075 | 966107548.2
0.278 | 967.5331 | 967533084.7
0.28 | 968.9535 | 968953517.9
0.282 | 970.3689 | 970368894.0
0.284 | 971.7793 | 971779259.1
0.286 | 973.1847 | 973184658.0
0.288 | 974.5851 | 974585135.3
0.29 | 975.9807 | 975980734.8
0.292 | 977.3715 | 977371499.7
0.294 | 978.7575 | 978757472.6
0.296 | 980.1387 | 980138695.4
0.298 | 981.5152 | 981515209.5
0.3 | 982.8871 | 982887055.8
0.302 | 984.2543 | 984254274.5
0.304 | 985.6169 | 985616905.3
0.306 | 986.975 | 986974987.3
0.308 | 988.3286 | 988328559.2
0.31 | 989.6777 | 989677659.0
0.312 | 991.0223 | 991022324.3
0.314 | 992.3626 | 992362592.2
0.316 | 993.6985 | 993698499.3
0.318 | 995.0301 | 995030081.6
0.32 | 996.3574 | 996357374.7
0.322 | 997.6804 | 997680413.9
0.324 | 998.9992 | 998999233.7
0.326 | 1000.314 | 1000313868.3
0.328 | 1001.624 | 1001624351.7
0.33 | 1002.931 | 1002930717.0
0.332 | 1004.233 | 1004232997.3
0.334 | 1005.531 | 1005531225.0
0.336 | 1006.825 | 1006825432.2
0.338 | 1008.116 | 1008115650.6
0.34 | 1009.402 | 1009401911.4
0.342 | 1010.684 | 1010684245.5
0.344 | 1011.963 | 1011962683.5
0.346 | 1013.237 | 1013237255.4
0.348 | 1014.508 | 1014507991.0
0.35 | 1015.775 | 1015774919.7
0.352 | 1017.038 | 1017038070.4
0.354 | 1018.297 | 1018297471.9
0.356 | 1019.553 | 1019553152.4
0.358 | 1020.805 | 1020805140.0
0.36 | 1022.053 | 1022053462.2
0.362 | 1023.298 | 1023298146.4
0.364 | 1024.539 | 1024539219.5
0.366 | 1025.777 | 1025776708.3
0.368 | 1027.011 | 1027010638.9
0.37 | 1028.241 | 1028241037.6
0.372 | 1029.468 | 1029467930.0
0.374 | 1030.691 | 1030691341.5
0.376 | 1031.911 | 1031911297.2
0.378 | 1033.128 | 1033127822.1
0.38 | 1034.341 | 1034340940.7
0.382 | 1035.551 | 1035550677.1
0.384 | 1036.757 | 1036757055.6
0.386 | 1037.96 | 1037960099.6
0.388 | 1039.16 | 1039159832.8
0.39 | 1040.356 | 1040356278.3
0.392 | 1041.549 | 1041549459.0
0.394 | 1042.739 | 1042739397.7
0.396 | 1043.926 | 1043926116.6
0.398 | 1045.11 | 1045109638.1
0.4 | 1046.29 | 1046289984.0
0.402 | 1047.467 | 1047467176.1
0.404 | 1048.641 | 1048641235.7
0.406 | 1049.812 | 1049812184.1
0.408 | 1050.98 | 1050980042.3
0.41 | 1052.145 | 1052144831.0
0.412 | 1053.307 | 1053306570.8
0.414 | 1054.465 | 1054465282.0
0.416 | 1055.621 | 1055620984.7
0.418 | 1056.774 | 1056773698.8
0.42 | 1057.923 | 1057923444.0
0.422 | 1059.07 | 1059070239.6
0.424 | 1060.214 | 1060214105.1
0.426 | 1061.355 | 1061355059.4
0.428 | 1062.493 | 1062493121.4
0.43 | 1063.628 | 1063628309.8
0.432 | 1064.761 | 1064760643.1
0.434 | 1065.89 | 1065890139.5
0.436 | 1067.017 | 1067016817.1
0.438 | 1068.141 | 1068140693.9
0.44 | 1069.262 | 1069261787.5
0.442 | 1070.38 | 1070380115.6
0.444 | 1071.496 | 1071495695.5
0.446 | 1072.609 | 1072608544.3
0.448 | 1073.719 | 1073718679.2
0.45 | 1074.826 | 1074826116.9
0.452 | 1075.931 | 1075930874.2
0.454 | 1077.033 | 1077032967.6
0.456 | 1078.132 | 1078132413.4
0.458 | 1079.229 | 1079229227.9
0.46 | 1080.323 | 1080323427.0
0.462 | 1081.415 | 1081415026.6
0.464 | 1082.504 | 1082504042.6
0.466 | 1083.59 | 1083590490.4
0.468 | 1084.674 | 1084674385.5
0.47 | 1085.756 | 1085755743.1
0.472 | 1086.835 | 1086834578.4
0.474 | 1087.911 | 1087910906.4
0.476 | 1088.985 | 1088984741.8
0.478 | 1090.056 | 1090056099.5
0.48 | 1091.125 | 1091124994.0
0.482 | 1092.191 | 1092191439.6
0.484 | 1093.255 | 1093255450.7
0.486 | 1094.317 | 1094317041.5
0.488 | 1095.376 | 1095376225.9
0.49 | 1096.433 | 1096433017.9
0.492 | 1097.487 | 1097487431.1
0.494 | 1098.539 | 1098539479.4
0.496 | 1099.589 | 1099589176.1
0.498 | 1100.637 | 1100636534.7
0.5 | 1101.682 | 1101681568.4
0.505 | 1104.284 | 1104284067.2
0.51 | 1106.872 | 1106872319.6
0.515 | 1109.447 | 1109446523.2
0.52 | 1112.007 | 1112006871.2
0.525 | 1114.554 | 1114553552.8
0.53 | 1117.087 | 1117086752.7
0.535 | 1119.607 | 1119606652.1
0.54 | 1122.113 | 1122113427.9
0.545 | 1124.607 | 1124607253.4
0.55 | 1127.088 | 1127088298.2
0.555 | 1129.557 | 1129556728.6
0.56 | 1132.013 | 1132012707.0
0.565 | 1134.456 | 1134456392.9
0.57 | 1136.888 | 1136887942.3
0.575 | 1139.308 | 1139307508.0
0.58 | 1141.715 | 1141715240.0
0.585 | 1144.111 | 1144111284.9
0.59 | 1146.496 | 1146495786.7
0.595 | 1148.869 | 1148868886.6
0.6 | 1151.231 | 1151230722.8
0.605 | 1153.581 | 1153581431.0
0.61 | 1155.921 | 1155921144.2
0.615 | 1158.25 | 1158249992.9
0.62 | 1160.568 | 1160568105.2
0.625 | 1162.876 | 1162875606.7
0.63 | 1165.173 | 1165172620.6
0.635 | 1167.459 | 1167459268.0
0.64 | 1169.736 | 1169735667.5
0.645 | 1172.002 | 1172001935.8
0.65 | 1174.258 | 1174258187.3
0.655 | 1176.505 | 1176504534.5
0.66 | 1178.741 | 1178741087.6
0.665 | 1180.968 | 1180967955.1
0.67 | 1183.185 | 1183185243.6
0.675 | 1185.393 | 1185393057.5
0.68 | 1187.591 | 1187591499.8
0.685 | 1189.781 | 1189780671.5
0.69 | 1191.961 | 1191960671.7
0.695 | 1194.132 | 1194131598.2
0.7 | 1196.294 | 1196293546.8
0.705 | 1198.447 | 1198446611.7
0.71 | 1200.591 | 1200590885.8
0.715 | 1202.726 | 1202726460.2
0.72 | 1204.853 | 1204853424.5
0.725 | 1206.972 | 1206971866.9
0.73 | 1209.082 | 1209081874.2
0.735 | 1211.184 | 1211183531.7
0.74 | 1213.277 | 1213276923.2
0.745 | 1215.362 | 1215362131.5
0.75 | 1217.439 | 1217439237.8
0.755 | 1219.508 | 1219508322.0
0.76 | 1221.569 | 1221569462.9
0.765 | 1223.623 | 1223622738.0
0.77 | 1225.668 | 1225668223.5
0.775 | 1227.706 | 1227705994.5
0.78 | 1229.736 | 1229736125.0
0.785 | 1231.759 | 1231758687.8
0.79 | 1233.774 | 1233773754.6
0.795 | 1235.781 | 1235781395.9
0.8 | 1237.782 | 1237781681.4
0.805 | 1239.775 | 1239774679.4
0.81 | 1241.76 | 1241760457.5
0.815 | 1243.739 | 1243739082.3
0.82 | 1245.711 | 1245710619.0
0.825 | 1247.675 | 1247675132.4
0.83 | 1249.633 | 1249632686.0
0.835 | 1251.583 | 1251583342.5
0.84 | 1253.527 | 1253527163.7
0.845 | 1255.464 | 1255464210.4
0.85 | 1257.395 | 1257394542.7
0.855 | 1259.318 | 1259318219.8
0.86 | 1261.235 | 1261235300.0
0.865 | 1263.146 | 1263145840.7
0.87 | 1265.05 | 1265049898.8
0.875 | 1266.948 | 1266947530.2
0.88 | 1268.839 | 1268838789.9
0.885 | 1270.724 | 1270723732.5
0.89 | 1272.602 | 1272602411.5
0.895 | 1274.475 | 1274474880.0
0.9 | 1276.341 | 1276341190.0
0.905 | 1278.201 | 1278201393.2
0.91 | 1280.056 | 1280055540.3
0.915 | 1281.904 | 1281903681.5
0.92 | 1283.746 | 1283745866.2
0.925 | 1285.582 | 1285582143.3
0.93 | 1287.413 | 1287412561.0
0.935 | 1289.237 | 1289237166.8
0.94 | 1291.056 | 1291056007.6
0.945 | 1292.869 | 1292869129.8
0.95 | 1294.677 | 1294676579.2
0.955 | 1296.478 | 1296478400.8
0.96 | 1298.275 | 1298274639.3
0.965 | 1300.065 | 1300065338.6
0.97 | 1301.851 | 1301850542.2
0.975 | 1303.63 | 1303630293.0
0.98 | 1305.405 | 1305404633.4
0.985 | 1307.174 | 1307173605.3
0.99 | 1308.937 | 1308937249.8
0.995 | 1310.696 | 1310695608.0
1 | 1312.449 | 1312448720.0
1.005 | 1314.197 | 1314196625.7
1.01 | 1315.939 | 1315939364.5
1.015 | 1317.677 | 1317676975.2
1.02 | 1319.409 | 1319409496.2
1.025 | 1321.137 | 1321136965.4
1.03 | 1322.859 | 1322859420.3
1.035 | 1324.577 | 1324576898.0
1.04 | 1326.289 | 1326289435.0
1.045 | 1327.997 | 1327997067.5
1.05 | 1329.7 | 1329699831.3
1.055 | 1331.398 | 1331397761.7
1.06 | 1333.091 | 1333090893.6
1.065 | 1334.779 | 1334779261.5
1.07 | 1336.463 | 1336462899.5
1.075 | 1338.142 | 1338141841.4
1.08 | 1339.816 | 1339816120.4
1.085 | 1341.486 | 1341485769.6
1.09 | 1343.151 | 1343150821.6
1.095 | 1344.811 | 1344811308.4
1.1 | 1346.467 | 1346467262.1
1.105 | 1348.119 | 1348118714.1
1.11 | 1349.766 | 1349765695.5
1.115 | 1351.408 | 1351408237.2
1.12 | 1353.046 | 1353046369.5
1.125 | 1354.68 | 1354680122.8
1.13 | 1356.31 | 1356309526.7
1.135 | 1357.935 | 1357934610.7
1.14 | 1359.555 | 1359555403.9
1.145 | 1361.172 | 1361171935.3
1.15 | 1362.784 | 1362784233.4
1.155 | 1364.392 | 1364392326.3
1.16 | 1365.996 | 1365996241.9
1.165 | 1367.596 | 1367596008.0
1.17 | 1369.192 | 1369191651.9
1.175 | 1370.783 | 1370783200.5
1.18 | 1372.371 | 1372370680.6
1.185 | 1373.954 | 1373954118.8
1.19 | 1375.534 | 1375533541.2
1.195 | 1377.109 | 1377108973.7
1.2 | 1378.68 | 1378680442.1
1.205 | 1380.248 | 1380247971.6
1.21 | 1381.812 | 1381811587.6
1.215 | 1383.371 | 1383371314.7
1.22 | 1384.927 | 1384927177.7
1.225 | 1386.479 | 1386479200.9
1.23 | 1388.027 | 1388027408.5
1.235 | 1389.572 | 1389571824.3
1.24 | 1391.112 | 1391112472.0
1.245 | 1392.649 | 1392649375.0
1.25 | 1394.183 | 1394182556.5
1.255 | 1395.712 | 1395712039.4
1.26 | 1397.238 | 1397237846.5
1.265 | 1398.76 | 1398760000.2
1.27 | 1400.279 | 1400278522.8
1.275 | 1401.793 | 1401793436.4
1.28 | 1403.305 | 1403304762.9
1.285 | 1404.813 | 1404812523.8
1.29 | 1406.317 | 1406316740.5
1.295 | 1407.817 | 1407817434.4
1.3 | 1409.315 | 1409314626.4
1.305 | 1410.808 | 1410808337.2
1.31 | 1412.299 | 1412298587.7
1.315 | 1413.785 | 1413785398.0
1.32 | 1415.269 | 1415268788.6
1.325 | 1416.749 | 1416748779.3
1.33 | 1418.225 | 1418225390.1
1.335 | 1419.699 | 1419698640.7
1.34 | 1421.169 | 1421168550.4
1.345 | 1422.635 | 1422635138.6
1.35 | 1424.098 | 1424098424.4
1.355 | 1425.558 | 1425558426.8
1.36 | 1427.015 | 1427015164.4
1.365 | 1428.469 | 1428468656.0
1.37 | 1429.919 | 1429918920.0
1.375 | 1431.366 | 1431365974.5
1.38 | 1432.81 | 1432809837.7
1.385 | 1434.251 | 1434250527.5
1.39 | 1435.688 | 1435688061.7
1.395 | 1437.122 | 1437122457.9
1.4 | 1438.554 | 1438553733.5
1.405 | 1439.982 | 1439981905.8
1.41 | 1441.407 | 1441406992.1
1.415 | 1442.829 | 1442829009.2
1.42 | 1444.248 | 1444247973.9
1.425 | 1445.664 | 1445663903.1
1.43 | 1447.077 | 1447076813.2
1.435 | 1448.487 | 1448486720.7
1.44 | 1449.894 | 1449893641.7
1.445 | 1451.298 | 1451297592.5
1.45 | 1452.699 | 1452698588.9
1.455 | 1454.097 | 1454096646.8
1.46 | 1455.492 | 1455491782.0
1.465 | 1456.884 | 1456884010.0
1.47 | 1458.273 | 1458273346.2
1.475 | 1459.66 | 1459659805.9
1.48 | 1461.043 | 1461043404.3
1.485 | 1462.424 | 1462424156.5
1.49 | 1463.802 | 1463802077.4
1.495 | 1465.177 | 1465177181.7
1.5 | 1466.549 | 1466549484.1
1.505 | 1467.919 | 1467918999.3
1.51 | 1469.286 | 1469285741.5
1.515 | 1470.65 | 1470649725.1
1.52 | 1472.011 | 1472010964.3
1.525 | 1473.369 | 1473369473.2
1.53 | 1474.725 | 1474725265.8
1.535 | 1476.078 | 1476078355.7
1.54 | 1477.429 | 1477428756.9
1.545 | 1478.776 | 1478776482.9
1.55 | 1480.122 | 1480121547.1
1.555 | 1481.464 | 1481463963.1
1.56 | 1482.804 | 1482803744.1
1.565 | 1484.141 | 1484140903.2
1.57 | 1485.475 | 1485475453.6
1.575 | 1486.807 | 1486807408.2
1.58 | 1488.137 | 1488136779.9
1.585 | 1489.464 | 1489463581.4
1.59 | 1490.788 | 1490787825.4
1.595 | 1492.11 | 1492109524.6
1.6 | 1493.429 | 1493428691.2
1.605 | 1494.745 | 1494745337.7
1.61 | 1496.059 | 1496059476.5
1.615 | 1497.371 | 1497371119.5
1.62 | 1498.68 | 1498680279.0
1.625 | 1499.987 | 1499986966.9
1.63 | 1501.291 | 1501291195.1
1.635 | 1502.593 | 1502592975.4
1.64 | 1503.892 | 1503892319.5
1.645 | 1505.189 | 1505189239.1
1.65 | 1506.484 | 1506483745.6
1.655 | 1507.776 | 1507775850.5
1.66 | 1509.066 | 1509065565.2
1.665 | 1510.353 | 1510352900.9
1.67 | 1511.638 | 1511637868.8
1.675 | 1512.92 | 1512920480.0
1.68 | 1514.201 | 1514200745.6
1.685 | 1515.479 | 1515478676.4
1.69 | 1516.754 | 1516754283.4
1.695 | 1518.028 | 1518027577.2
1.7 | 1519.299 | 1519298568.6
1.71 | 1521.834 | 1521833686.6
1.72 | 1524.36 | 1524359721.1
1.73 | 1526.877 | 1526876755.1
1.74 | 1529.385 | 1529384870.0
1.75 | 1531.884 | 1531884146.1
1.76 | 1534.375 | 1534374662.6
1.77 | 1536.856 | 1536856497.6
1.78 | 1539.33 | 1539329728.0
1.79 | 1541.794 | 1541794429.6
1.8 | 1544.251 | 1544250677.3
1.81 | 1546.699 | 1546698544.8
1.82 | 1549.138 | 1549138104.7
1.83 | 1551.569 | 1551569428.7
1.84 | 1553.993 | 1553992587.6
1.85 | 1556.408 | 1556407651.0
1.86 | 1558.815 | 1558814687.7
1.87 | 1561.214 | 1561213765.7
1.88 | 1563.605 | 1563604951.7
1.89 | 1565.988 | 1565988311.9
1.9 | 1568.364 | 1568363911.3
1.91 | 1570.732 | 1570731814.2
1.92 | 1573.092 | 1573092084.1
1.93 | 1575.445 | 1575444783.4
1.94 | 1577.79 | 1577789974.1
1.95 | 1580.128 | 1580127717.0
1.96 | 1582.458 | 1582458072.3
1.97 | 1584.781 | 1584781099.3
1.98 | 1587.097 | 1587096856.7
1.99 | 1589.405 | 1589405402.4
2 | 1591.707 | 1591706793.5
2.02 | 1596.288 | 1596288336.7
2.04 | 1600.842 | 1600841929.1
2.06 | 1605.368 | 1605368002.5
2.08 | 1609.867 | 1609866978.1
2.1 | 1614.339 | 1614339266.6
2.12 | 1618.785 | 1618785269.1
2.14 | 1623.205 | 1623205376.8
2.16 | 1627.6 | 1627599971.8
2.18 | 1631.969 | 1631969427.2
2.2 | 1636.314 | 1636314107.3
2.22 | 1640.634 | 1640634368.1
2.24 | 1644.931 | 1644930557.3
2.26 | 1649.203 | 1649203014.8
2.28 | 1653.452 | 1653452072.8
2.3 | 1657.678 | 1657678056.2
2.32 | 1661.881 | 1661881282.6
2.34 | 1666.062 | 1666062062.5
2.36 | 1670.221 | 1670220699.9
2.38 | 1674.357 | 1674357492.2
2.4 | 1678.473 | 1678472730.1
2.42 | 1682.567 | 1682566698.5
2.44 | 1686.64 | 1686639676.2
2.46 | 1690.692 | 1690691936.0
2.48 | 1694.724 | 1694723745.2
2.5 | 1698.735 | 1698735365.6
2.52 | 1702.727 | 1702727053.5
2.54 | 1706.699 | 1706699060.3
2.56 | 1710.652 | 1710651632.0
2.58 | 1714.585 | 1714585009.8
2.6 | 1718.499 | 1718499430.3
2.62 | 1722.395 | 1722395125.1
2.64 | 1726.272 | 1726272321.8
2.66 | 1730.131 | 1730131242.9
2.68 | 1733.972 | 1733972107.3
2.7 | 1737.795 | 1737795129.2
2.72 | 1741.601 | 1741600519.0
2.74 | 1745.388 | 1745388483.2
2.76 | 1749.159 | 1749159224.1
2.78 | 1752.913 | 1752912940.7
2.8 | 1756.65 | 1756649827.9
2.82 | 1760.37 | 1760370077.3
2.84 | 1764.074 | 1764073877.0
2.86 | 1767.761 | 1767761411.6
2.88 | 1771.433 | 1771432862.4
2.9 | 1775.088 | 1775088407.6
2.92 | 1778.728 | 1778728222.0
2.94 | 1782.352 | 1782352477.7
2.96 | 1785.961 | 1785961343.3
2.98 | 1789.555 | 1789554985.0
3 | 1793.134 | 1793133565.8