## Sheet1
displacement,mm | force,kN | force,N
0 | 0.00322984 | 3.22984
0.0310005 | 1.11364 | 1113.64
0.0620038 | 2.24424 | 2244.24
0.0929936 | 3.42934 | 3429.34
0.124006 | 4.39985 | 4399.85
0.155041 | 5.63424 | 5634.24
0.186012 | 6.66759 | 6667.59
0.216989 | 7.86267 | 7862.67
0.247923 | 8.92058 | 8920.58
0.278848 | 9.76112 | 9761.12
0.309773 | 9.86453 | 9864.53
0.340699 | 9.96174 | 9961.74
0.371624 | 9.98494 | 9984.94
0.402549 | 9.97675 | 9976.75
0.433474 | 9.94985 | 9949.85
0.464399 | 9.91497 | 9914.97
0.495324 | 9.87568 | 9875.68
0.526249 | 9.83462 | 9834.62
0.557174 | 9.79423 | 9794.23
0.588099 | 9.75442 | 9754.42
0.619141 | 9.71321 | 9713.21
0.650313 | 9.67258 | 9672.58
0.681486 | 9.63065 | 9630.65
0.712663 | 9.58576 | 9585.76
0.743836 | 9.53724 | 9537.24
0.775013 | 9.48363 | 9483.63
0.806185 | 9.42661 | 9426.61
0.837358 | 9.36694 | 9366.94
0.868535 | 9.30305 | 9303.05
0.899707 | 9.23488 | 9234.88
0.93088 | 9.16396 | 9163.96
0.962057 | 9.08903 | 9089.03
0.993229 | 9.01047 | 9010.47
1.02454 | 8.9271 | 8927.1
1.05592 | 8.84044 | 8840.44
1.08713 | 8.2629 | 8262.9
1.11792 | 8.74406 | 8744.06
1.14908 | 8.83792 | 8837.92
1.18006 | 8.51756 | 8517.56
1.211 | 8.45002 | 8450.02
1.24179 | 8.42347 | 8423.47
1.27307 | 8.31235 | 8312.35
1.30423 | 8.21266 | 8212.66
1.3354 | 8.06079 | 8060.79
1.36656 | 7.91821 | 7918.21
1.39773 | 7.78897 | 7788.97
1.42889 | 7.6252 | 7625.2
1.46006 | 7.48874 | 7488.74
1.49122 | 7.33523 | 7335.23
1.52239 | 7.22829 | 7228.29
1.55355 | 7.06451 | 7064.51
1.58458 | 6.9547 | 6954.7
1.61559 | 6.83053 | 6830.53
1.64659 | 6.71557 | 6715.57
1.67765 | 6.58558 | 6585.58
1.70856 | 6.44762 | 6447.62
1.73962 | 6.33503 | 6335.03
1.77063 | 6.21628 | 6216.28
1.80154 | 6.12025 | 6120.25
1.83273 | 5.98983 | 5989.83
1.86328 | 5.8973 | 5897.3
1.89475 | 5.77516 | 5775.16
1.92551 | 5.69914 | 5699.14
1.95656 | 5.58516 | 5585.16
1.98775 | 5.50675 | 5506.75
2.01828 | 5.40931 | 5409.31
2.04988 | 5.33473 | 5334.73
2.08081 | 5.24877 | 5248.77
2.11124 | 5.17176 | 5171.76
2.14304 | 5.0999 | 5099.9
2.17376 | 5.03385 | 5033.85
2.205 | 4.98958 | 4989.58
2.23555 | 4.97633 | 4976.33
2.26543 | 4.9464 | 4946.4
2.29691 | 4.93663 | 4936.63
2.3294 | 4.93447 | 4934.47
2.36105 | 4.90997 | 4909.97
2.39134 | 4.88895 | 4888.95
2.4216 | 4.86273 | 4862.73
2.45448 | 4.85816 | 4858.16
2.48776 | 4.79948 | 4799.48
2.52104 | 4.76618 | 4766.18
2.55259 | 4.73919 | 4739.19
2.58334 | 4.71606 | 4716.06
2.61406 | 4.68991 | 4689.91
2.64478 | 4.66383 | 4663.83
2.6755 | 4.63077 | 4630.77
2.70622 | 4.61258 | 4612.58
2.73694 | 4.59618 | 4596.18
2.76597 | 4.56936 | 4569.36
2.79418 | 4.52903 | 4529.03
2.82235 | 4.53394 | 4533.94
2.85052 | 4.48651 | 4486.51
2.87868 | 4.46264 | 4462.64
2.91015 | 4.43659 | 4436.59
2.94516 | 4.40404 | 4404.04
2.98033 | 4.38164 | 4381.64
3.01413 | 4.33942 | 4339.42
3.0463 | 4.32558 | 4325.58
3.07833 | 4.29841 | 4298.41
3.11033 | 4.26204 | 4262.04