## Sheet1
strain,- | stress,MPa | stress,Pa
0 | 1091.799 | 1091798969.7
0.002 | 1111.999 | 1111998679.0
0.004 | 1128.716 | 1128715618.2
0.006 | 1142.951 | 1142950806.9
0.008 | 1155.351 | 1155350660.7
0.01 | 1166.35 | 1166349839.7
0.012 | 1176.25 | 1176250242.8
0.014 | 1185.268 | 1185267507.4
0.016 | 1193.56 | 1193559604.8
0.018 | 1201.245 | 1201245004.2
0.02 | 1208.415 | 1208414511.9
0.022 | 1215.139 | 1215139156.9
0.024 | 1221.476 | 1221475546.3
0.026 | 1227.47 | 1227469567.9
0.028 | 1233.159 | 1233158995.7
0.03 | 1238.575 | 1238575353.9
0.032 | 1243.745 | 1243745272.8
0.034 | 1248.691 | 1248691491.7
0.036 | 1253.434 | 1253433612.4
0.038 | 1257.989 | 1257988673.9
0.04 | 1262.372 | 1262371597.2
0.042 | 1266.596 | 1266595534.8
0.044 | 1270.672 | 1270672148.1
0.046 | 1274.612 | 1274611831.3
0.048 | 1278.424 | 1278423892.8
0.05 | 1282.117 | 1282116704.8
0.052 | 1285.698 | 1285697827.0
0.054 | 1289.174 | 1289174110.3
0.056 | 1292.552 | 1292551784.1
0.058 | 1295.837 | 1295836530.0
0.06 | 1299.034 | 1299033544.9
0.062 | 1302.148 | 1302147595.6
0.064 | 1305.183 | 1305183065.0
0.066 | 1308.144 | 1308143992.7
0.068 | 1311.034 | 1311034110.5
0.07 | 1313.857 | 1313856872.6
0.072 | 1316.615 | 1316615483.4
0.074 | 1319.313 | 1319312920.6
0.076 | 1321.952 | 1321951956.4
0.078 | 1324.535 | 1324535176.4
0.08 | 1327.065 | 1327064995.5
0.082 | 1329.544 | 1329543673.3
0.084 | 1331.973 | 1331973327.1
0.086 | 1334.356 | 1334355943.3
0.088 | 1336.693 | 1336693388.5
0.09 | 1338.987 | 1338987418.8
0.092 | 1341.24 | 1341239688.3
0.094 | 1343.452 | 1343451757.3
0.096 | 1345.625 | 1345625098.8
0.098 | 1347.761 | 1347761105.4
0.1 | 1349.861 | 1349861094.7
0.102 | 1351.926 | 1351926314.8
0.104 | 1353.958 | 1353957949.2
0.106 | 1355.957 | 1355957121.3
0.108 | 1357.925 | 1357924897.9
0.11 | 1359.862 | 1359862293.7
0.112 | 1361.77 | 1361770274.1
0.114 | 1363.65 | 1363649758.7
0.116 | 1365.502 | 1365501623.9
0.118 | 1367.327 | 1367326705.7
0.12 | 1369.126 | 1369125802.4
0.122 | 1370.9 | 1370899676.5
0.124 | 1372.649 | 1372649056.8
0.126 | 1374.375 | 1374374640.8
0.128 | 1376.077 | 1376077096.0
0.13 | 1377.757 | 1377757062.0
0.132 | 1379.415 | 1379415151.6
0.134 | 1381.052 | 1381051952.8
0.136 | 1382.668 | 1382668029.6
0.138 | 1384.264 | 1384263924.0
0.14 | 1385.84 | 1385840156.2
0.142 | 1387.397 | 1387397226.5
0.144 | 1388.936 | 1388935616.2
0.146 | 1390.456 | 1390455788.3
0.148 | 1391.958 | 1391958188.5
0.15 | 1393.443 | 1393443246.1
0.152 | 1394.911 | 1394911375.0
0.154 | 1396.363 | 1396362974.2
0.156 | 1397.798 | 1397798428.3
0.158 | 1399.218 | 1399218108.8
0.16 | 1400.622 | 1400622374.1
0.162 | 1402.012 | 1402011570.4
0.164 | 1403.386 | 1403386032.3
0.166 | 1404.746 | 1404746083.1
0.168 | 1406.092 | 1406092035.5
0.17 | 1407.424 | 1407424191.9
0.172 | 1408.743 | 1408742845.0
0.174 | 1410.048 | 1410048278.2
0.176 | 1411.341 | 1411340765.9
0.178 | 1412.621 | 1412620573.8
0.18 | 1413.888 | 1413887959.6
0.182 | 1415.143 | 1415143173.0
0.184 | 1416.386 | 1416386456.1
0.186 | 1417.618 | 1417618043.9
0.188 | 1418.838 | 1418838164.1
0.19 | 1420.047 | 1420047038.2
0.192 | 1421.245 | 1421244880.8
0.194 | 1422.432 | 1422431900.6
0.196 | 1423.608 | 1423608300.3
0.198 | 1424.774 | 1424774276.7
0.2 | 1425.93 | 1425930021.4
0.202 | 1427.076 | 1427075720.5
0.204 | 1428.212 | 1428211555.0
0.206 | 1429.338 | 1429337701.0
0.208 | 1430.454 | 1430454330.0
0.21 | 1431.562 | 1431561608.6
0.212 | 1432.66 | 1432659699.3
0.214 | 1433.749 | 1433748760.2
0.216 | 1434.829 | 1434828945.4
0.218 | 1435.9 | 1435900404.9
0.22 | 1436.963 | 1436963284.9
0.222 | 1438.018 | 1438017728.0
0.224 | 1439.064 | 1439063873.2
0.226 | 1440.102 | 1440101855.9
0.228 | 1441.132 | 1441131808.4
0.23 | 1442.154 | 1442153859.5
0.232 | 1443.168 | 1443168135.2
0.234 | 1444.175 | 1444174758.1
0.236 | 1445.174 | 1445173848.1
0.238 | 1446.166 | 1446165522.3
0.24 | 1447.15 | 1447149894.9
0.242 | 1448.127 | 1448127077.7
0.244 | 1449.097 | 1449097179.5
0.246 | 1450.06 | 1450060307.0
0.248 | 1451.017 | 1451016564.2
0.25 | 1451.966 | 1451966053.1
0.252 | 1452.909 | 1452908873.0
0.254 | 1453.845 | 1453845121.2
0.256 | 1454.775 | 1454774893.0
0.258 | 1455.698 | 1455698281.3
0.26 | 1456.615 | 1456615377.3
0.262 | 1457.526 | 1457526269.9
0.264 | 1458.431 | 1458431046.5
0.266 | 1459.33 | 1459329792.2
0.268 | 1460.223 | 1460222590.6
0.27 | 1461.11 | 1461109523.6
0.272 | 1461.991 | 1461990671.1
0.274 | 1462.866 | 1462866111.7
0.276 | 1463.736 | 1463735922.1
0.278 | 1464.6 | 1464600177.6
0.28 | 1465.459 | 1465458951.9
0.282 | 1466.312 | 1466312317.2
0.284 | 1467.16 | 1467160344.5
0.286 | 1468.003 | 1468003103.1
0.288 | 1468.841 | 1468840661.0
0.29 | 1469.673 | 1469673085.1
0.292 | 1470.5 | 1470500440.6
0.294 | 1471.323 | 1471322791.8
0.296 | 1472.14 | 1472140201.6
0.298 | 1472.953 | 1472952731.8
0.3 | 1473.76 | 1473760442.9
0.302 | 1474.563 | 1474563394.4
0.304 | 1475.362 | 1475361644.5
0.306 | 1476.155 | 1476155250.6
0.308 | 1476.944 | 1476944268.8
0.31 | 1477.729 | 1477728754.3
0.312 | 1478.509 | 1478508761.3
0.314 | 1479.284 | 1479284342.9
0.316 | 1480.056 | 1480055551.3
0.318 | 1480.822 | 1480822437.9
0.32 | 1481.585 | 1481585053.1
0.322 | 1482.343 | 1482343446.2
0.324 | 1483.098 | 1483097666.0
0.326 | 1483.848 | 1483847760.3
0.328 | 1484.594 | 1484593775.9
0.33 | 1485.336 | 1485335759.1
0.332 | 1486.074 | 1486073755.2
0.334 | 1486.808 | 1486807808.7
0.336 | 1487.538 | 1487537963.5
0.338 | 1488.264 | 1488264262.7
0.34 | 1488.987 | 1488986748.6
0.342 | 1489.705 | 1489705463.0
0.344 | 1490.42 | 1490420446.7
0.346 | 1491.132 | 1491131740.2
0.348 | 1491.839 | 1491839382.9
0.35 | 1492.543 | 1492543414.0
0.352 | 1493.244 | 1493243871.8
0.354 | 1493.941 | 1493940794.0
0.356 | 1494.634 | 1494634217.8
0.358 | 1495.324 | 1495324179.8
0.36 | 1496.011 | 1496010715.9
0.362 | 1496.694 | 1496693861.5
0.364 | 1497.374 | 1497373651.5
0.366 | 1498.05 | 1498050120.3
0.368 | 1498.723 | 1498723301.5
0.37 | 1499.393 | 1499393228.4
0.372 | 1500.06 | 1500059933.9
0.374 | 1500.723 | 1500723450.1
0.376 | 1501.384 | 1501383808.9
0.378 | 1502.041 | 1502041041.4
0.38 | 1502.695 | 1502695178.6
0.382 | 1503.346 | 1503346250.8
0.384 | 1503.994 | 1503994287.8
0.386 | 1504.639 | 1504639319.2
0.388 | 1505.281 | 1505281374.0
0.39 | 1505.92 | 1505920480.7
0.392 | 1506.557 | 1506556667.7
0.394 | 1507.19 | 1507189962.6
0.396 | 1507.82 | 1507820392.8
0.398 | 1508.448 | 1508447985.3
0.4 | 1509.073 | 1509072766.8
0.402 | 1509.695 | 1509694763.5
0.404 | 1510.314 | 1510314001.1
0.406 | 1510.931 | 1510930505.2
0.408 | 1511.544 | 1511544301.0
0.41 | 1512.155 | 1512155413.2
0.412 | 1512.764 | 1512763866.2
0.414 | 1513.37 | 1513369684.2
0.416 | 1513.973 | 1513972890.9
0.418 | 1514.574 | 1514573509.8
0.42 | 1515.172 | 1515171564.0
0.422 | 1515.767 | 1515767076.3
0.424 | 1516.36 | 1516360069.3
0.426 | 1516.951 | 1516950565.1
0.428 | 1517.539 | 1517538585.6
0.43 | 1518.124 | 1518124152.5
0.432 | 1518.707 | 1518707287.1
0.434 | 1519.288 | 1519288010.4
0.436 | 1519.866 | 1519866343.2
0.438 | 1520.442 | 1520442306.1
0.44 | 1521.016 | 1521015919.2
0.442 | 1521.587 | 1521587202.6
0.444 | 1522.156 | 1522156175.8
0.446 | 1522.723 | 1522722858.6
0.448 | 1523.287 | 1523287269.9
0.45 | 1523.849 | 1523849428.8
0.452 | 1524.409 | 1524409354.1
0.454 | 1524.967 | 1524967064.2
0.456 | 1525.523 | 1525522577.4
0.458 | 1526.076 | 1526075911.7
0.46 | 1526.627 | 1526627085.0
0.462 | 1527.176 | 1527176114.7
0.464 | 1527.723 | 1527723018.4
0.466 | 1528.268 | 1528267813.2
0.468 | 1528.811 | 1528810515.9
0.47 | 1529.351 | 1529351143.4
0.472 | 1529.89 | 1529889712.2
0.474 | 1530.426 | 1530426238.6
0.476 | 1530.961 | 1530960738.8
0.478 | 1531.493 | 1531493228.8
0.48 | 1532.024 | 1532023724.2
0.482 | 1532.552 | 1532552240.7
0.484 | 1533.079 | 1533078793.6
0.486 | 1533.603 | 1533603398.2
0.488 | 1534.126 | 1534126069.4
0.49 | 1534.647 | 1534646822.2
0.492 | 1535.166 | 1535165671.3
0.494 | 1535.683 | 1535682631.0
0.496 | 1536.198 | 1536197715.8
0.498 | 1536.711 | 1536710939.8
0.5 | 1537.222 | 1537222317.1
0.505 | 1538.493 | 1538492771.4
0.51 | 1539.752 | 1539751981.8
0.515 | 1541 | 1541000154.8
0.52 | 1542.237 | 1542237490.8
0.525 | 1543.464 | 1543464184.9
0.53 | 1544.68 | 1544680427.0
0.535 | 1545.886 | 1545886401.6
0.54 | 1547.082 | 1547082288.7
0.545 | 1548.268 | 1548268263.1
0.55 | 1549.444 | 1549444495.2
0.555 | 1550.611 | 1550611151.2
0.56 | 1551.768 | 1551768392.7
0.565 | 1552.916 | 1552916377.4
0.57 | 1554.055 | 1554055258.9
0.575 | 1555.185 | 1555185187.0
0.58 | 1556.306 | 1556306307.7
0.585 | 1557.419 | 1557418763.5
0.59 | 1558.523 | 1558522693.5
0.595 | 1559.618 | 1559618233.2
0.6 | 1560.706 | 1560705515.0
0.605 | 1561.785 | 1561784668.1
0.61 | 1562.856 | 1562855818.7
0.615 | 1563.919 | 1563919090.1
0.62 | 1564.975 | 1564974602.4
0.625 | 1566.022 | 1566022473.4
0.63 | 1567.063 | 1567062817.8
0.635 | 1568.096 | 1568095748.1
0.64 | 1569.121 | 1569121373.7
0.645 | 1570.14 | 1570139802.2
0.65 | 1571.151 | 1571151138.4
0.655 | 1572.155 | 1572155484.8
0.66 | 1573.153 | 1573152941.8
0.665 | 1574.144 | 1574143607.7
0.67 | 1575.128 | 1575127578.4
0.675 | 1576.105 | 1576104948.0
0.68 | 1577.076 | 1577075808.4
0.685 | 1578.04 | 1578040249.8
0.69 | 1578.998 | 1578998360.4
0.695 | 1579.95 | 1579950226.5
0.7 | 1580.896 | 1580895932.7
0.705 | 1581.836 | 1581835561.8
0.71 | 1582.769 | 1582769195.0
0.715 | 1583.697 | 1583696911.9
0.72 | 1584.619 | 1584618790.3
0.725 | 1585.535 | 1585534906.6
0.73 | 1586.445 | 1586445335.8
0.735 | 1587.35 | 1587350151.1
0.74 | 1588.249 | 1588249424.7
0.745 | 1589.143 | 1589143226.9
0.75 | 1590.032 | 1590031627.1
0.755 | 1590.915 | 1590914693.2
0.76 | 1591.792 | 1591792491.6
0.765 | 1592.665 | 1592665087.9
0.77 | 1593.533 | 1593532546.0
0.775 | 1594.395 | 1594394929.0
0.78 | 1595.252 | 1595252298.5
0.785 | 1596.105 | 1596104715.1
0.79 | 1596.952 | 1596952238.5
0.795 | 1597.795 | 1597794926.9
0.8 | 1598.633 | 1598632837.9
0.805 | 1599.466 | 1599466027.6
0.81 | 1600.295 | 1600294551.5
0.815 | 1601.118 | 1601118464.0
0.82 | 1601.938 | 1601937818.3
0.825 | 1602.753 | 1602752667.0
0.83 | 1603.563 | 1603563061.6
0.835 | 1604.369 | 1604369052.8
0.84 | 1605.171 | 1605170690.3
0.845 | 1605.968 | 1605968023.1
0.85 | 1606.761 | 1606761099.4
0.855 | 1607.55 | 1607549966.2
0.86 | 1608.335 | 1608334670.3
0.865 | 1609.115 | 1609115257.2
0.87 | 1609.892 | 1609891771.9
0.875 | 1610.664 | 1610664258.7
0.88 | 1611.433 | 1611432761.1
0.885 | 1612.197 | 1612197321.7
0.89 | 1612.958 | 1612957982.7
0.895 | 1613.715 | 1613714785.4
0.9 | 1614.468 | 1614467770.7
0.905 | 1615.217 | 1615216978.6
0.91 | 1615.962 | 1615962448.5
0.915 | 1616.704 | 1616704219.3
0.92 | 1617.442 | 1617442329.1
0.925 | 1618.177 | 1618176815.7
0.93 | 1618.908 | 1618907715.9
0.935 | 1619.635 | 1619635066.3
0.94 | 1620.359 | 1620358902.8
0.945 | 1621.079 | 1621079260.7
0.95 | 1621.796 | 1621796174.8
0.955 | 1622.51 | 1622509679.4
0.96 | 1623.22 | 1623219808.3
0.965 | 1623.927 | 1623926594.6
0.97 | 1624.63 | 1624630071.3
0.975 | 1625.33 | 1625330270.5
0.98 | 1626.027 | 1626027224.0
0.985 | 1626.721 | 1626720963.2
0.99 | 1627.412 | 1627411519.0
0.995 | 1628.099 | 1628098921.7
1 | 1628.783 | 1628783201.4
1.005 | 1629.464 | 1629464387.5
1.01 | 1630.143 | 1630142509.3
1.015 | 1630.818 | 1630817595.5
1.02 | 1631.49 | 1631489674.3
1.025 | 1632.159 | 1632158773.6
1.03 | 1632.825 | 1632824921.0
1.035 | 1633.488 | 1633488143.6
1.04 | 1634.148 | 1634148468.1
1.045 | 1634.806 | 1634805921.0
1.05 | 1635.461 | 1635460528.1
1.055 | 1636.112 | 1636112315.3
1.06 | 1636.761 | 1636761307.7
1.065 | 1637.408 | 1637407530.5
1.07 | 1638.051 | 1638051008.1
1.075 | 1638.692 | 1638691764.8
1.08 | 1639.33 | 1639329824.8
1.085 | 1639.965 | 1639965211.5
1.09 | 1640.598 | 1640597948.3
1.095 | 1641.228 | 1641228058.3
1.1 | 1641.856 | 1641855564.2
1.105 | 1642.48 | 1642480488.4
1.11 | 1643.103 | 1643102853.0
1.115 | 1643.723 | 1643722679.9
1.12 | 1644.34 | 1644339990.7
1.125 | 1644.955 | 1644954806.5
1.13 | 1645.567 | 1645567148.5
1.135 | 1646.177 | 1646177037.4
1.14 | 1646.784 | 1646784493.6
1.145 | 1647.39 | 1647389537.4
1.15 | 1647.992 | 1647992188.8
1.155 | 1648.592 | 1648592467.4
1.16 | 1649.19 | 1649190392.7
1.165 | 1649.786 | 1649785984.0
1.17 | 1650.379 | 1650379260.2
1.175 | 1650.97 | 1650970240.1
1.18 | 1651.559 | 1651558942.3
1.185 | 1652.145 | 1652145384.9
1.19 | 1652.73 | 1652729586.2
1.195 | 1653.312 | 1653311563.9
1.2 | 1653.891 | 1653891335.7
1.205 | 1654.469 | 1654468919.0
1.21 | 1655.044 | 1655044331.0
1.215 | 1655.618 | 1655617588.8
1.22 | 1656.189 | 1656188709.1
1.225 | 1656.758 | 1656757708.6
1.23 | 1657.325 | 1657324603.8
1.235 | 1657.889 | 1657889410.7
1.24 | 1658.452 | 1658452145.4
1.245 | 1659.013 | 1659012823.9
1.25 | 1659.571 | 1659571461.7
1.255 | 1660.128 | 1660128074.4
1.26 | 1660.683 | 1660682677.2
1.265 | 1661.235 | 1661235285.3
1.27 | 1661.786 | 1661785913.7
1.275 | 1662.335 | 1662334577.1
1.28 | 1662.881 | 1662881290.1
1.285 | 1663.426 | 1663426067.2
1.29 | 1663.969 | 1663968922.7
1.295 | 1664.51 | 1664509870.7
1.3 | 1665.049 | 1665048925.2
1.305 | 1665.586 | 1665586100.0
1.31 | 1666.121 | 1666121408.8
1.315 | 1666.655 | 1666654865.2
1.32 | 1667.186 | 1667186482.3
1.325 | 1667.716 | 1667716273.6
1.33 | 1668.244 | 1668244252.0
1.335 | 1668.77 | 1668770430.5
1.34 | 1669.295 | 1669294822.0
1.345 | 1669.817 | 1669817438.9
1.35 | 1670.338 | 1670338294.0
1.355 | 1670.857 | 1670857399.5
1.36 | 1671.375 | 1671374767.7
1.365 | 1671.89 | 1671890410.7
1.37 | 1672.404 | 1672404340.6
1.375 | 1672.917 | 1672916569.2
1.38 | 1673.427 | 1673427108.2
1.385 | 1673.936 | 1673935969.3
1.39 | 1674.443 | 1674443164.0
1.395 | 1674.949 | 1674948703.7
1.4 | 1675.453 | 1675452599.5
1.405 | 1675.955 | 1675954862.7
1.41 | 1676.456 | 1676455504.3
1.415 | 1676.955 | 1676954535.3
1.42 | 1677.452 | 1677451966.3
1.425 | 1677.948 | 1677947808.2
1.43 | 1678.442 | 1678442071.4
1.435 | 1678.935 | 1678934766.6
1.44 | 1679.426 | 1679425904.1
1.445 | 1679.915 | 1679915494.0
1.45 | 1680.404 | 1680403546.7
1.455 | 1680.89 | 1680890072.2
1.46 | 1681.375 | 1681375080.4
1.465 | 1681.859 | 1681858581.3
1.47 | 1682.341 | 1682340584.5
1.475 | 1682.821 | 1682821099.8
1.48 | 1683.3 | 1683300136.7
1.485 | 1683.778 | 1683777704.8
1.49 | 1684.254 | 1684253813.4
1.495 | 1684.728 | 1684728471.9
1.5 | 1685.202 | 1685201689.4
1.505 | 1685.673 | 1685673475.1
1.51 | 1686.144 | 1686143837.9
1.515 | 1686.613 | 1686612787.0
1.52 | 1687.08 | 1687080331.1
1.525 | 1687.546 | 1687546478.9
1.53 | 1688.011 | 1688011239.3
1.535 | 1688.475 | 1688474620.8
1.54 | 1688.937 | 1688936632.0
1.545 | 1689.397 | 1689397281.3
1.55 | 1689.857 | 1689856577.1
1.555 | 1690.315 | 1690314527.6
1.56 | 1690.771 | 1690771141.2
1.565 | 1691.226 | 1691226425.9
1.57 | 1691.68 | 1691680389.9
1.575 | 1692.133 | 1692133041.0
1.58 | 1692.584 | 1692584387.3
1.585 | 1693.034 | 1693034436.5
1.59 | 1693.483 | 1693483196.6
1.595 | 1693.931 | 1693930675.0
1.6 | 1694.377 | 1694376879.6
1.605 | 1694.822 | 1694821817.9
1.61 | 1695.265 | 1695265497.3
1.615 | 1695.708 | 1695707925.3
1.62 | 1696.149 | 1696149109.2
1.625 | 1696.589 | 1696589056.5
1.63 | 1697.028 | 1697027774.2
1.635 | 1697.465 | 1697465269.6
1.64 | 1697.902 | 1697901549.7
1.645 | 1698.337 | 1698336621.7
1.65 | 1698.77 | 1698770492.5
1.655 | 1699.203 | 1699203168.9
1.66 | 1699.635 | 1699634658.0
1.665 | 1700.065 | 1700064966.4
1.67 | 1700.494 | 1700494101.0
1.675 | 1700.922 | 1700922068.3
1.68 | 1701.349 | 1701348875.1
1.685 | 1701.775 | 1701774527.8
1.69 | 1702.199 | 1702199033.1
1.695 | 1702.622 | 1702622397.3
1.7 | 1703.045 | 1703044626.9
1.71 | 1703.886 | 1703885707.5
1.72 | 1704.722 | 1704722325.0
1.73 | 1705.555 | 1705554528.6
1.74 | 1706.382 | 1706382366.9
1.75 | 1707.206 | 1707205887.5
1.76 | 1708.025 | 1708025137.2
1.77 | 1708.84 | 1708840162.2
1.78 | 1709.651 | 1709651007.8
1.79 | 1710.458 | 1710457718.6
1.8 | 1711.26 | 1711260338.5
1.81 | 1712.059 | 1712058910.6
1.82 | 1712.853 | 1712853477.5
1.83 | 1713.644 | 1713644081.0
1.84 | 1714.431 | 1714430762.2
1.85 | 1715.214 | 1715213561.7
1.86 | 1715.993 | 1715992519.2
1.87 | 1716.768 | 1716767674.2
1.88 | 1717.539 | 1717539065.1
1.89 | 1718.307 | 1718306730.1
1.9 | 1719.071 | 1719070706.7
1.91 | 1719.831 | 1719831031.7
1.92 | 1720.588 | 1720587741.4
1.93 | 1721.341 | 1721340871.7
1.94 | 1722.09 | 1722090457.9
1.95 | 1722.837 | 1722836534.6
1.96 | 1723.579 | 1723579136.1
1.97 | 1724.318 | 1724318296.0
1.98 | 1725.054 | 1725054047.6
1.99 | 1725.786 | 1725786423.7
2 | 1726.515 | 1726515456.4
2.02 | 1727.964 | 1727963618.6
2.04 | 1729.399 | 1729398782.9
2.06 | 1730.821 | 1730821191.3
2.08 | 1732.231 | 1732231078.7
2.1 | 1733.629 | 1733628673.6
2.12 | 1735.014 | 1735014198.3
2.14 | 1736.388 | 1736387868.8
2.16 | 1737.75 | 1737749895.5
2.18 | 1739.1 | 1739100483.1
2.2 | 1740.44 | 1740439830.7
2.22 | 1741.768 | 1741768132.5
2.24 | 1743.086 | 1743085577.4
2.26 | 1744.392 | 1744392349.4
2.28 | 1745.689 | 1745688628.1
2.3 | 1746.975 | 1746974588.1
2.32 | 1748.25 | 1748250399.9
2.34 | 1749.516 | 1749516229.7
2.36 | 1750.772 | 1750772239.6
2.38 | 1752.019 | 1752018587.7
2.4 | 1753.255 | 1753255428.2
2.42 | 1754.483 | 1754482911.8
2.44 | 1755.701 | 1755701185.2
2.46 | 1756.91 | 1756910392.1
2.48 | 1758.111 | 1758110672.4
2.5 | 1759.302 | 1759302163.1
2.52 | 1760.485 | 1760484997.7
2.54 | 1761.659 | 1761659306.8
2.56 | 1762.825 | 1762825218.1
2.58 | 1763.983 | 1763982856.3
2.6 | 1765.132 | 1765132343.2
2.62 | 1766.274 | 1766273798.1
2.64 | 1767.407 | 1767407337.7
2.66 | 1768.533 | 1768533075.8
2.68 | 1769.651 | 1769651124.0
2.7 | 1770.762 | 1770761591.6
2.72 | 1771.865 | 1771864585.1
2.74 | 1772.96 | 1772960209.3
2.76 | 1774.049 | 1774048566.3
2.78 | 1775.13 | 1775129756.3
2.8 | 1776.204 | 1776203877.5
2.82 | 1777.271 | 1777271025.8
2.84 | 1778.331 | 1778331295.4
2.86 | 1779.385 | 1779384778.3
2.88 | 1780.432 | 1780431564.9
2.9 | 1781.472 | 1781471743.7
2.92 | 1782.505 | 1782505401.3
2.94 | 1783.533 | 1783532622.8
2.96 | 1784.553 | 1784553491.4
2.98 | 1785.568 | 1785568088.8
3 | 1786.576 | 1786576495.2