## Sheet1
displacement,mm | force,kN | force,N
0 | 0.00322984 | 3.22984
0.0310005 | 1.11364 | 1113.64
0.0620038 | 2.24424 | 2244.24
0.0929936 | 3.42934 | 3429.34
0.124006 | 4.39985 | 4399.85
0.155041 | 5.63316 | 5633.16
0.186012 | 6.60836 | 6608.36
0.216989 | 7.33277 | 7332.77
0.247932 | 8.15081 | 8150.81
0.278857 | 8.92336 | 8923.36
0.309804 | 9.58929 | 9589.29
0.340729 | 10.0858 | 10085.8
0.371655 | 10.5457 | 10545.7
0.40258 | 10.8165 | 10816.5
0.433505 | 10.8427 | 10842.7
0.46443 | 10.8142 | 10814.2
0.495355 | 10.7817 | 10781.7
0.52628 | 10.7465 | 10746.5
0.557205 | 10.7085 | 10708.5
0.58813 | 10.6697 | 10669.7
0.619167 | 10.629 | 10629
0.650344 | 10.5862 | 10586.2
0.681517 | 10.5428 | 10542.8
0.712694 | 10.4991 | 10499.1
0.743867 | 10.4536 | 10453.6
0.775039 | 10.4071 | 10407.1
0.806216 | 10.3595 | 10359.5
0.837389 | 10.3093 | 10309.3
0.868561 | 10.2563 | 10256.3
0.899738 | 10.2009 | 10200.9
0.930911 | 10.1434 | 10143.4
0.962088 | 10.0819 | 10081.9
0.99326 | 10.0171 | 10017.1
1.02457 | 9.94908 | 9949.08
1.05596 | 9.87852 | 9878.52
1.08734 | 9.80362 | 9803.62
1.11872 | 9.72578 | 9725.78
1.1501 | 9.64408 | 9644.08
1.18118 | 8.44609 | 8446.09
1.2119 | 9.66096 | 9660.96
1.24262 | 9.45008 | 9450.08
1.27367 | 9.65961 | 9659.61
1.30482 | 9.47533 | 9475.33
1.33576 | 9.4373 | 9437.3
1.36616 | 9.23607 | 9236.07
1.39761 | 9.14048 | 9140.48
1.42907 | 9.09077 | 9090.77
1.45968 | 8.94435 | 8944.35
1.49029 | 8.80184 | 8801.84
1.5209 | 8.62542 | 8625.42
1.55151 | 8.5461 | 8546.1
1.58212 | 8.38844 | 8388.44
1.61272 | 8.29151 | 8291.51
1.64333 | 8.1959 | 8195.9
1.67394 | 8.09509 | 8095.09
1.70455 | 7.98307 | 7983.07
1.73516 | 7.8562 | 7856.2
1.76577 | 7.71831 | 7718.31
1.79699 | 7.56706 | 7567.06
1.82775 | 7.44396 | 7443.96
1.85892 | 7.3016 | 7301.6
1.88974 | 7.1852 | 7185.2
1.92053 | 7.02982 | 7029.82
1.95219 | 6.94502 | 6945.02
1.98385 | 6.82744 | 6827.44
2.01498 | 6.72466 | 6724.66
2.04571 | 6.59609 | 6596.09
2.077 | 6.50691 | 6506.91
2.108 | 6.38814 | 6388.14
2.13874 | 6.28781 | 6287.81
2.17036 | 6.20067 | 6200.67
2.20055 | 6.10001 | 6100.01
2.23199 | 6.01765 | 6017.65
2.26314 | 5.93091 | 5930.91
2.29354 | 5.8578 | 5857.8
2.32517 | 5.7785 | 5778.5
2.35607 | 5.71207 | 5712.07
2.38679 | 5.63867 | 5638.67
2.41784 | 5.59 | 5590
2.44897 | 5.51191 | 5511.91
2.47993 | 5.46564 | 5465.64
2.51078 | 5.45661 | 5456.61
2.53996 | 5.48008 | 5480.08
2.57156 | 5.45284 | 5452.84
2.60477 | 5.41904 | 5419.04
2.63805 | 5.4157 | 5415.7
2.67134 | 5.40782 | 5407.82
2.70299 | 5.37846 | 5378.46
2.73373 | 5.34887 | 5348.87
2.76445 | 5.3222 | 5322.2
2.79517 | 5.2921 | 5292.1
2.82589 | 5.27068 | 5270.68
2.85661 | 5.24318 | 5243.18
2.88733 | 5.18997 | 5189.97
2.9165 | 5.16655 | 5166.55
2.9447 | 5.16657 | 5166.57
2.97286 | 5.10681 | 5106.81
3.00102 | 5.09575 | 5095.75
3.02919 | 5.07295 | 5072.95
3.05994 | 5.03259 | 5032.59
3.09492 | 5.0162 | 5016.2