## Sheet1
displacement,mm | force,kN | force,N
0 | 0.00322984 | 3.22984
0.0310005 | 1.11364 | 1113.64
0.0620038 | 2.24424 | 2244.24
0.0929936 | 3.42934 | 3429.34
0.124006 | 4.39985 | 4399.85
0.155041 | 5.63424 | 5634.24
0.186012 | 6.6664 | 6666.4
0.216989 | 7.23997 | 7239.97
0.247965 | 7.69649 | 7696.49
0.278892 | 8.06201 | 8062.01
0.309817 | 8.40751 | 8407.51
0.340742 | 8.72941 | 8729.41
0.371667 | 8.99708 | 8997.08
0.402592 | 9.2121 | 9212.1
0.433517 | 9.41696 | 9416.96
0.464442 | 9.59566 | 9595.66
0.495367 | 9.74193 | 9741.93
0.526292 | 9.8742 | 9874.2
0.557217 | 9.97885 | 9978.85
0.588142 | 10.0709 | 10070.9
0.619184 | 10.1217 | 10121.7
0.650356 | 10.1656 | 10165.6
0.681529 | 10.1788 | 10178.8
0.712706 | 10.1766 | 10176.6
0.743879 | 10.1595 | 10159.5
0.775056 | 10.1329 | 10132.9
0.806228 | 10.1005 | 10100.5
0.837401 | 10.0648 | 10064.8
0.868578 | 10.0265 | 10026.5
0.89975 | 9.98646 | 9986.46
0.930923 | 9.94481 | 9944.81
0.9621 | 9.90209 | 9902.09
0.993272 | 9.85746 | 9857.46
1.0243 | 9.81143 | 9811.43
1.05527 | 9.76384 | 9763.84
1.08624 | 9.71425 | 9714.25
1.11721 | 9.66173 | 9661.73
1.14818 | 9.60623 | 9606.23
1.17914 | 9.54783 | 9547.83
1.21011 | 9.48676 | 9486.76
1.24108 | 9.42249 | 9422.49
1.27205 | 9.35486 | 9354.86
1.30302 | 9.28373 | 9283.73
1.33398 | 9.20913 | 9209.13
1.36495 | 9.13101 | 9131.01
1.39592 | 9.04929 | 9049.29
1.42669 | 8.96463 | 8964.63
1.45793 | 8.87556 | 8875.56
1.48872 | 8.78383 | 8783.83
1.51993 | 8.68767 | 8687.67
1.55066 | 8.58891 | 8588.91
1.58193 | 8.48526 | 8485.26
1.61274 | 8.37941 | 8379.41
1.64393 | 8.26887 | 8268.87
1.67472 | 8.15687 | 8156.87
1.70593 | 8.0408 | 8040.8
1.73679 | 7.92367 | 7923.67
1.76793 | 7.8025 | 7802.5
1.79874 | 7.68105 | 7681.05
1.82994 | 7.5565 | 7556.5
1.86072 | 7.43273 | 7432.73
1.89199 | 7.30686 | 7306.86
1.92265 | 7.18372 | 7183.72
1.95401 | 7.05797 | 7057.97
1.98475 | 6.93565 | 6935.65
2.01601 | 6.81245 | 6812.45
2.04686 | 6.69151 | 6691.51
2.07781 | 6.57289 | 6572.89
2.10898 | 6.45445 | 6454.45
2.13969 | 6.34108 | 6341.08
2.17094 | 6.22864 | 6228.64
2.20193 | 6.12061 | 6120.61
2.23262 | 6.01883 | 6018.83
2.26389 | 5.91751 | 5917.51
2.29518 | 5.82146 | 5821.46
2.32532 | 5.7315 | 5731.5
2.35695 | 5.64319 | 5643.19
2.38822 | 5.55955 | 5559.55
2.41834 | 5.47934 | 5479.34
2.4501 | 5.40011 | 5400.11
2.48147 | 5.32496 | 5324.96
2.51187 | 5.25432 | 5254.32
2.54227 | 5.18644 | 5186.44
2.57228 | 5.12244 | 5122.44
2.6014 | 5.06024 | 5060.24
2.63344 | 5.02617 | 5026.17
2.66499 | 5.01433 | 5014.33
2.69485 | 5.00152 | 5001.52
2.72472 | 4.99089 | 4990.89
2.75459 | 4.97324 | 4973.24
2.78445 | 4.95101 | 4951.01
2.81329 | 4.93294 | 4932.94
2.84142 | 4.91653 | 4916.53
2.8747 | 4.89444 | 4894.44
2.90798 | 4.86546 | 4865.46
2.94126 | 4.85184 | 4851.84
2.97454 | 4.81462 | 4814.62
3.0072 | 4.79536 | 4795.36
3.03792 | 4.77533 | 4775.33
3.06864 | 4.74495 | 4744.95
3.09936 | 4.71713 | 4717.13