## Sheet1
displacement,mm | force,kN | force,N
0 | 0.00322984 | 3.22984
0.0310005 | 1.11364 | 1113.64
0.0620038 | 2.22489 | 2224.89
0.0929936 | 2.7562 | 2756.2
0.124001 | 3.23706 | 3237.06
0.155036 | 3.67085 | 3670.85
0.186012 | 3.8697 | 3869.7
0.216984 | 3.93155 | 3931.55
0.24796 | 3.93997 | 3939.97
0.278888 | 3.94353 | 3943.53
0.309813 | 3.9463 | 3946.3
0.340738 | 3.94862 | 3948.62
0.371663 | 3.95029 | 3950.29
0.402588 | 3.95182 | 3951.82
0.433513 | 3.95296 | 3952.96
0.464439 | 3.95385 | 3953.85
0.495364 | 3.95447 | 3954.47
0.526289 | 3.95488 | 3954.88
0.557214 | 3.95507 | 3955.07
0.588139 | 3.95506 | 3955.06
0.619181 | 3.95485 | 3954.85
0.650353 | 3.95447 | 3954.47
0.681526 | 3.95395 | 3953.95
0.712703 | 3.9533 | 3953.3
0.743875 | 3.95254 | 3952.54
0.775052 | 3.95166 | 3951.66
0.806225 | 3.95067 | 3950.67
0.837398 | 3.9496 | 3949.6
0.868575 | 3.94843 | 3948.43
0.899747 | 3.94718 | 3947.18
0.93092 | 3.94583 | 3945.83
0.962097 | 3.9444 | 3944.4
0.993142 | 3.94289 | 3942.89
1.02411 | 3.94129 | 3941.29
1.05508 | 3.93963 | 3939.63
1.08604 | 3.93788 | 3937.88
1.117 | 3.93605 | 3936.05
1.14806 | 3.93413 | 3934.13
1.17911 | 3.93214 | 3932.14
1.21017 | 3.93006 | 3930.06
1.24171 | 3.92789 | 3927.89
1.27303 | 3.92563 | 3925.63
1.30418 | 3.92329 | 3923.29
1.33532 | 3.92087 | 3920.87
1.36647 | 3.9184 | 3918.4
1.39762 | 3.91584 | 3915.84
1.42851 | 3.91321 | 3913.21
1.45922 | 3.91049 | 3910.49
1.48994 | 3.90769 | 3907.69
1.52067 | 3.90481 | 3904.81
1.55138 | 3.90189 | 3901.89
1.58223 | 3.89888 | 3898.88
1.61356 | 3.89577 | 3895.77
1.6449 | 3.8926 | 3892.6
1.67624 | 3.88937 | 3889.37
1.70757 | 3.88605 | 3886.05
1.73851 | 3.88266 | 3882.66
1.7694 | 3.87919 | 3879.19
1.8003 | 3.87563 | 3875.63
1.8312 | 3.87201 | 3872.01
1.8621 | 3.86836 | 3868.36
1.89299 | 3.8646 | 3864.6
1.92389 | 3.86071 | 3860.71
1.95443 | 3.8567 | 3856.7
1.98488 | 3.85261 | 3852.61
2.01538 | 3.84848 | 3848.48
2.04628 | 3.84426 | 3844.26
2.07744 | 3.83978 | 3839.78
2.10852 | 3.83514 | 3835.14
2.13961 | 3.83035 | 3830.35
2.17069 | 3.82554 | 3825.54
2.20178 | 3.82066 | 3820.66
2.23287 | 3.81565 | 3815.65
2.26395 | 3.81047 | 3810.47
2.29504 | 3.80511 | 3805.11
2.32612 | 3.79957 | 3799.57
2.35721 | 3.79399 | 3793.99
2.38829 | 3.78833 | 3788.33
2.41938 | 3.78256 | 3782.56
2.45047 | 3.77663 | 3776.63
2.48155 | 3.7706 | 3770.6
2.51264 | 3.76439 | 3764.39
2.54372 | 3.75795 | 3757.95
2.57481 | 3.75131 | 3751.31
2.6059 | 3.74455 | 3744.55
2.63698 | 3.73761 | 3737.61
2.66807 | 3.73044 | 3730.44
2.69915 | 3.72302 | 3723.02
2.73024 | 3.71531 | 3715.31
2.76132 | 3.70727 | 3707.27
2.79194 | 3.69891 | 3698.91
2.82211 | 3.69024 | 3690.24
2.85228 | 3.6814 | 3681.4
2.88341 | 3.67207 | 3672.07
2.91508 | 3.66209 | 3662.09
2.94659 | 3.65186 | 3651.86
2.9781 | 3.6414 | 3641.4
3.00869 | 3.63071 | 3630.71
3.03921 | 3.61974 | 3619.74
3.06953 | 3.60846 | 3608.46
3.10066 | 3.59632 | 3596.32