## Sheet1
strain,- | stress,MPa | stress,Pa
0 | 287.8577 | 287857747.8
0.002 | 475.9184 | 475918387.5
0.004 | 505.8689 | 505868893.2
0.006 | 511.3488 | 511348763.5
0.008 | 513.0404 | 513040367.6
0.01 | 514.1446 | 514144584.6
0.012 | 515.1568 | 515156819.3
0.014 | 516.1538 | 516153769.5
0.016 | 517.1473 | 517147332.1
0.018 | 518.1394 | 518139373.7
0.02 | 519.1302 | 519130207.5
0.022 | 520.1199 | 520119905.0
0.024 | 521.1085 | 521108499.4
0.026 | 522.096 | 522096016.9
0.028 | 523.0825 | 523082481.7
0.03 | 524.0679 | 524067917.0
0.032 | 525.0523 | 525052344.9
0.034 | 526.0358 | 526035786.4
0.036 | 527.0183 | 527018262.0
0.038 | 527.9998 | 527999791.2
0.04 | 528.9804 | 528980392.6
0.042 | 529.9601 | 529960084.5
0.044 | 530.9389 | 530938884.1
0.046 | 531.9168 | 531916808.2
0.048 | 532.8939 | 532893873.0
0.05 | 533.8701 | 533870094.0
0.052 | 534.8455 | 534845486.3
0.054 | 535.8201 | 535820064.3
0.056 | 536.7938 | 536793842.1
0.058 | 537.7668 | 537766833.2
0.06 | 538.7391 | 538739050.9
0.062 | 539.7105 | 539710507.7
0.064 | 540.6812 | 540681215.9
0.066 | 541.6512 | 541651187.6
0.068 | 542.6204 | 542620434.2
0.07 | 543.589 | 543588967.0
0.072 | 544.5568 | 544556796.8
0.074 | 545.5239 | 545523934.1
0.076 | 546.4904 | 546490389.3
0.078 | 547.4562 | 547456172.2
0.08 | 548.4213 | 548421292.6
0.082 | 549.3858 | 549385759.9
0.084 | 550.3496 | 550349583.1
0.086 | 551.3128 | 551312771.3
0.088 | 552.2753 | 552275333.0
0.09 | 553.2373 | 553237276.8
0.092 | 554.1986 | 554198610.8
0.094 | 555.1593 | 555159343.0
0.096 | 556.1195 | 556119481.3
0.098 | 557.079 | 557079033.2
0.1 | 558.038 | 558038006.2
0.102 | 558.9964 | 558996407.5
0.104 | 559.9542 | 559954244.2
0.106 | 560.9115 | 560911523.2
0.108 | 561.8683 | 561868251.2
0.11 | 562.8244 | 562824434.8
0.112 | 563.7801 | 563780080.4
0.114 | 564.7352 | 564735194.3
0.116 | 565.6898 | 565689782.7
0.118 | 566.6439 | 566643851.5
0.12 | 567.5974 | 567597406.6
0.122 | 568.5505 | 568550453.8
0.124 | 569.503 | 569502998.6
0.126 | 570.455 | 570455046.6
0.128 | 571.4066 | 571406603.1
0.13 | 572.3577 | 572357673.5
0.132 | 573.3083 | 573308262.8
0.134 | 574.2584 | 574258376.1
0.136 | 575.208 | 575208018.5
0.138 | 576.1572 | 576157194.6
0.14 | 577.1059 | 577105909.3
0.142 | 578.0542 | 578054167.3
0.144 | 579.002 | 579001973.1
0.146 | 579.9493 | 579949331.2
0.148 | 580.8962 | 580896246.0
0.15 | 581.8427 | 581842721.8
0.152 | 582.7888 | 582788762.8
0.154 | 583.7344 | 583734373.2
0.156 | 584.6796 | 584679557.0
0.158 | 585.6243 | 585624318.3
0.16 | 586.5687 | 586568661.0
0.162 | 587.5126 | 587512589.0
0.164 | 588.4561 | 588456106.0
0.166 | 589.3992 | 589399215.7
0.168 | 590.3419 | 590341921.8
0.17 | 591.2842 | 591284228.0
0.172 | 592.2261 | 592226137.7
0.174 | 593.1677 | 593167654.4
0.176 | 594.1088 | 594108781.5
0.178 | 595.0495 | 595049522.4
0.18 | 595.9899 | 595989880.3
0.182 | 596.9299 | 596929858.6
0.184 | 597.8695 | 597869460.3
0.186 | 598.8087 | 598808688.8
0.188 | 599.7475 | 599747546.9
0.19 | 600.686 | 600686037.8
0.192 | 601.6242 | 601624164.5
0.194 | 602.5619 | 602561929.9
0.196 | 603.4993 | 603499336.8
0.198 | 604.4364 | 604436388.3
0.2 | 605.3731 | 605373087.0
0.202 | 606.3094 | 606309435.7
0.204 | 607.2454 | 607245437.1
0.206 | 608.1811 | 608181094.0
0.208 | 609.1164 | 609116409.0
0.21 | 610.0514 | 610051384.6
0.212 | 610.986 | 610986023.5
0.214 | 611.9203 | 611920328.2
0.216 | 612.8543 | 612854301.1
0.218 | 613.7879 | 613787944.7
0.22 | 614.7213 | 614721261.4
0.222 | 615.6543 | 615654253.7
0.224 | 616.5869 | 616586923.8
0.226 | 617.5193 | 617519274.1
0.228 | 618.4513 | 618451306.8
0.23 | 619.383 | 619383024.3
0.232 | 620.3144 | 620314428.7
0.234 | 621.2455 | 621245522.3
0.236 | 622.1763 | 622176307.1
0.238 | 623.1068 | 623106785.4
0.24 | 624.037 | 624036959.2
0.242 | 624.9668 | 624966830.6
0.244 | 625.8964 | 625896401.7
0.246 | 626.8257 | 626825674.5
0.248 | 627.7547 | 627754650.9
0.25 | 628.6833 | 628683333.0
0.252 | 629.6117 | 629611722.7
0.254 | 630.5398 | 630539821.9
0.256 | 631.4676 | 631467632.5
0.258 | 632.3952 | 632395156.3
0.26 | 633.3224 | 633322395.3
0.262 | 634.2494 | 634249351.3
0.264 | 635.176 | 635176026.0
0.266 | 636.1024 | 636102421.2
0.268 | 637.0285 | 637028538.7
0.27 | 637.9544 | 637954380.3
0.272 | 638.8799 | 638879947.6
0.274 | 639.8052 | 639805242.3
0.276 | 640.7303 | 640730266.1
0.278 | 641.655 | 641655020.7
0.28 | 642.5795 | 642579507.7
0.282 | 643.5037 | 643503728.7
0.284 | 644.4277 | 644427685.3
0.286 | 645.3514 | 645351379.1
0.288 | 646.2748 | 646274811.6
0.29 | 647.198 | 647197984.5
0.292 | 648.1209 | 648120899.1
0.294 | 649.0436 | 649043557.1
0.296 | 649.966 | 649965959.8
0.298 | 650.8881 | 650888108.9
0.3 | 651.81 | 651810005.7
0.302 | 652.7317 | 652731651.6
0.304 | 653.653 | 653653048.2
0.306 | 654.5742 | 654574196.8
0.308 | 655.4951 | 655495098.7
0.31 | 656.4158 | 656415755.5
0.312 | 657.3362 | 657336168.4
0.314 | 658.2563 | 658256338.8
0.316 | 659.1763 | 659176268.0
0.318 | 660.096 | 660095957.3
0.32 | 661.0154 | 661015408.1
0.322 | 661.9346 | 661934621.7
0.324 | 662.8536 | 662853599.2
0.326 | 663.7723 | 663772342.1
0.328 | 664.6909 | 664690851.4
0.33 | 665.6091 | 665609128.6
0.332 | 666.5272 | 666527174.7
0.334 | 667.445 | 667444991.1
0.336 | 668.3626 | 668362578.8
0.338 | 669.2799 | 669279939.2
0.34 | 670.1971 | 670197073.3
0.342 | 671.114 | 671113982.4
0.344 | 672.0307 | 672030667.6
0.346 | 672.9471 | 672947130.0
0.348 | 673.8634 | 673863370.8
0.35 | 674.7794 | 674779391.0
0.352 | 675.6952 | 675695191.9
0.354 | 676.6108 | 676610774.4
0.356 | 677.5261 | 677526139.8
0.358 | 678.4413 | 678441288.9
0.36 | 679.3562 | 679356223.0
0.362 | 680.2709 | 680270943.1
0.364 | 681.1855 | 681185450.2
0.366 | 682.0997 | 682099745.3
0.368 | 683.0138 | 683013829.6
0.37 | 683.9277 | 683927703.9
0.372 | 684.8414 | 684841369.3
0.374 | 685.7548 | 685754826.8
0.376 | 686.6681 | 686668077.5
0.378 | 687.5811 | 687581122.1
0.38 | 688.494 | 688493961.9
0.382 | 689.4066 | 689406597.6
0.384 | 690.319 | 690319030.3
0.386 | 691.2313 | 691231260.8
0.388 | 692.1433 | 692143290.2
0.39 | 693.0551 | 693055119.4
0.392 | 693.9667 | 693966749.2
0.394 | 694.8782 | 694878180.6
0.396 | 695.7894 | 695789414.5
0.398 | 696.7005 | 696700451.8
0.4 | 697.6113 | 697611293.4
0.402 | 698.5219 | 698521940.1
0.404 | 699.4324 | 699432392.8
0.406 | 700.3427 | 700342652.4
0.408 | 701.2527 | 701252719.7
0.41 | 702.1626 | 702162595.6
0.412 | 703.0723 | 703072281.0
0.414 | 703.9818 | 703981776.6
0.416 | 704.8911 | 704891083.3
0.418 | 705.8002 | 705800201.9
0.42 | 706.7091 | 706709133.2
0.422 | 707.6179 | 707617878.0
0.424 | 708.5264 | 708526437.2
0.426 | 709.4348 | 709434811.5
0.428 | 710.343 | 710343001.6
0.43 | 711.251 | 711251008.5
0.432 | 712.1588 | 712158832.8
0.434 | 713.0665 | 713066475.4
0.436 | 713.9739 | 713973936.9
0.438 | 714.8812 | 714881218.2
0.44 | 715.7883 | 715788319.9
0.442 | 716.6952 | 716695242.9
0.444 | 717.602 | 717601987.9
0.446 | 718.5086 | 718508555.5
0.448 | 719.4149 | 719414946.6
0.45 | 720.3212 | 720321161.8
0.452 | 721.2272 | 721227201.8
0.454 | 722.1331 | 722133067.4
0.456 | 723.0388 | 723038759.3
0.458 | 723.9443 | 723944278.1
0.46 | 724.8496 | 724849624.6
0.462 | 725.7548 | 725754799.4
0.464 | 726.6598 | 726659803.3
0.466 | 727.5646 | 727564636.8
0.468 | 728.4693 | 728469300.6
0.47 | 729.3738 | 729373795.5
0.472 | 730.2781 | 730278122.1
0.474 | 731.1823 | 731182281.1
0.476 | 732.0863 | 732086273.0
0.478 | 732.9901 | 732990098.5
0.48 | 733.8938 | 733893758.3
0.482 | 734.7973 | 734797253.1
0.484 | 735.7006 | 735700583.3
0.486 | 736.6037 | 736603749.7
0.488 | 737.5068 | 737506753.0
0.49 | 738.4096 | 738409593.6
0.492 | 739.3123 | 739312272.2
0.494 | 740.2148 | 740214789.5
0.496 | 741.1171 | 741117145.9
0.498 | 742.0193 | 742019342.2
0.5 | 742.9214 | 742921379.0
0.505 | 745.1758 | 745175776.5
0.51 | 747.4292 | 747429189.4
0.515 | 749.6816 | 749681626.6
0.52 | 751.9331 | 751933097.0
0.525 | 754.1836 | 754183609.1
0.53 | 756.4332 | 756433171.4
0.535 | 758.6818 | 758681792.4
0.54 | 760.9295 | 760929480.1
0.545 | 763.1762 | 763176242.7
0.55 | 765.4221 | 765422088.0
0.555 | 767.667 | 767667023.9
0.56 | 769.9111 | 769911058.0
0.565 | 772.1542 | 772154197.9
0.57 | 774.3965 | 774396451.0
0.575 | 776.6378 | 776637824.5
0.58 | 778.8783 | 778878325.7
0.585 | 781.118 | 781117961.6
0.59 | 783.3567 | 783356739.2
0.595 | 785.5947 | 785594665.3
0.6 | 787.8317 | 787831746.7
0.605 | 790.068 | 790067990.0
0.61 | 792.3034 | 792303401.8
0.615 | 794.538 | 794537988.4
0.62 | 796.7718 | 796771756.3
0.625 | 799.0047 | 799004711.7
0.63 | 801.2369 | 801236860.7
0.635 | 803.4682 | 803468209.4
0.64 | 805.6988 | 805698763.8
0.645 | 807.9285 | 807928529.8
0.65 | 810.1575 | 810157513.2
0.655 | 812.3857 | 812385719.6
0.66 | 814.6132 | 814613154.8
0.665 | 816.8398 | 816839824.3
0.67 | 819.0657 | 819065733.6
0.675 | 821.2909 | 821290888.1
0.68 | 823.5153 | 823515293.1
0.685 | 825.739 | 825738953.9
0.69 | 827.9619 | 827961875.7
0.695 | 830.1841 | 830184063.6
0.7 | 832.4055 | 832405522.6
0.705 | 834.6263 | 834626257.8
0.71 | 836.8463 | 836846274.0
0.715 | 839.0656 | 839065576.1
0.72 | 841.2842 | 841284169.0
0.725 | 843.5021 | 843502057.2
0.73 | 845.7192 | 845719245.5
0.735 | 847.9357 | 847935738.5
0.74 | 850.1515 | 850151540.7
0.745 | 852.3667 | 852366656.7
0.75 | 854.5811 | 854581090.8
0.755 | 856.7948 | 856794847.4
0.76 | 859.0079 | 859007930.9
0.765 | 861.2203 | 861220345.5
0.77 | 863.4321 | 863432095.5
0.775 | 865.6432 | 865643184.9
0.78 | 867.8536 | 867853617.9
0.785 | 870.0634 | 870063398.7
0.79 | 872.2725 | 872272531.1
0.795 | 874.481 | 874481019.2
0.8 | 876.6889 | 876688866.9
0.805 | 878.8961 | 878896078.0
0.81 | 881.1027 | 881102656.4
0.815 | 883.3086 | 883308605.8
0.82 | 885.5139 | 885513930.1
0.825 | 887.7186 | 887718632.9
0.83 | 889.9227 | 889922717.8
0.835 | 892.1262 | 892126188.5
0.84 | 894.329 | 894329048.6
0.845 | 896.5313 | 896531301.5
0.85 | 898.733 | 898732950.7
0.855 | 900.934 | 900933999.8
0.86 | 903.1345 | 903134452.1
0.865 | 905.3343 | 905334311.1
0.87 | 907.5336 | 907533579.9
0.875 | 909.7323 | 909732262.0
0.88 | 911.9304 | 911930360.7
0.885 | 914.1279 | 914127879.0
0.89 | 916.3248 | 916324820.3
0.895 | 918.5212 | 918521187.8
0.9 | 920.717 | 920716984.4
0.905 | 922.9122 | 922912213.4
0.91 | 925.1069 | 925106877.8
0.915 | 927.301 | 927300980.6
0.92 | 929.4945 | 929494524.8
0.925 | 931.6875 | 931687513.4
0.93 | 933.8799 | 933879949.3
0.935 | 936.0718 | 936071835.5
0.94 | 938.2632 | 938263174.8
0.945 | 940.454 | 940453970.0
0.95 | 942.6442 | 942644224.1
0.955 | 944.8339 | 944833939.7
0.96 | 947.0231 | 947023119.6
0.965 | 949.2118 | 949211766.7
0.97 | 951.3999 | 951399883.5
0.975 | 953.5875 | 953587472.7
0.98 | 955.7745 | 955774537.1
0.985 | 957.9611 | 957961079.2
0.99 | 960.1471 | 960147101.7
0.995 | 962.3326 | 962332607.1
1 | 964.5176 | 964517598.1
1.005 | 966.7021 | 966702077.0
1.01 | 968.886 | 968886046.4
1.015 | 971.0695 | 971069508.9
1.02 | 973.2525 | 973252466.8
1.025 | 975.4349 | 975434922.5
1.03 | 977.6169 | 977616878.6
1.035 | 979.7983 | 979798337.4
1.04 | 981.9793 | 981979301.3
1.045 | 984.1598 | 984159772.6
1.05 | 986.3398 | 986339753.6
1.055 | 988.5192 | 988519246.6
1.06 | 990.6983 | 990698253.9
1.065 | 992.8768 | 992876777.9
1.07 | 995.0548 | 995054820.6
1.075 | 997.2324 | 997232384.4
1.08 | 999.4095 | 999409471.4
1.085 | 1001.586 | 1001586083.8
1.09 | 1003.762 | 1003762223.8
1.095 | 1005.938 | 1005937893.5
1.1 | 1008.113 | 1008113095.1
1.105 | 1010.288 | 1010287830.6
1.11 | 1012.462 | 1012462102.2
1.115 | 1014.636 | 1014635911.8
1.12 | 1016.809 | 1016809261.6
1.125 | 1018.982 | 1018982153.6
1.13 | 1021.155 | 1021154589.8
1.135 | 1023.327 | 1023326572.2
1.14 | 1025.498 | 1025498102.7
1.145 | 1027.669 | 1027669183.4
1.15 | 1029.84 | 1029839816.2
1.155 | 1032.01 | 1032010003.0
1.16 | 1034.18 | 1034179745.7
1.165 | 1036.349 | 1036349046.3
1.17 | 1038.518 | 1038517906.6
1.175 | 1040.686 | 1040686328.4
1.18 | 1042.854 | 1042854313.7
1.185 | 1045.022 | 1045021864.3
1.19 | 1047.189 | 1047188981.9
1.195 | 1049.356 | 1049355668.5
1.2 | 1051.522 | 1051521925.7
1.205 | 1053.688 | 1053687755.4
1.21 | 1055.853 | 1055853159.4
1.215 | 1058.018 | 1058018139.3
1.22 | 1060.183 | 1060182696.9
1.225 | 1062.347 | 1062346834.0
1.23 | 1064.511 | 1064510552.2
1.235 | 1066.674 | 1066673853.3
1.24 | 1068.837 | 1068836738.8
1.245 | 1070.999 | 1070999210.6
1.25 | 1073.161 | 1073161270.2
1.255 | 1075.323 | 1075322919.3
1.26 | 1077.484 | 1077484159.5
1.265 | 1079.645 | 1079644992.4
1.27 | 1081.805 | 1081805419.7
1.275 | 1083.965 | 1083965442.9
1.28 | 1086.125 | 1086125063.6
1.285 | 1088.284 | 1088284283.3
1.29 | 1090.443 | 1090443103.7
1.295 | 1092.602 | 1092601526.3
1.3 | 1094.76 | 1094759552.6
1.305 | 1096.917 | 1096917184.1
1.31 | 1099.074 | 1099074422.3
1.315 | 1101.231 | 1101231268.8
1.32 | 1103.388 | 1103387725.0
1.325 | 1105.544 | 1105543792.4
1.33 | 1107.699 | 1107699472.4
1.335 | 1109.855 | 1109854766.6
1.34 | 1112.01 | 1112009676.3
1.345 | 1114.164 | 1114164203.1
1.35 | 1116.318 | 1116318348.2
1.355 | 1118.472 | 1118472113.2
1.36 | 1120.625 | 1120625499.4
1.365 | 1122.779 | 1122778508.2
1.37 | 1124.931 | 1124931141.1
1.375 | 1127.083 | 1127083399.3
1.38 | 1129.235 | 1129235284.3
1.385 | 1131.387 | 1131386797.4
1.39 | 1133.538 | 1133537939.9
1.395 | 1135.689 | 1135688713.2
1.4 | 1137.839 | 1137839118.6
1.405 | 1139.989 | 1139989157.4
1.41 | 1142.139 | 1142138830.9
1.415 | 1144.288 | 1144288140.5
1.42 | 1146.437 | 1146437087.3
1.425 | 1148.586 | 1148585672.8
1.43 | 1150.734 | 1150733898.1
1.435 | 1152.882 | 1152881764.6
1.44 | 1155.029 | 1155029273.4
1.445 | 1157.176 | 1157176425.8
1.45 | 1159.323 | 1159323223.1
1.455 | 1161.47 | 1161469666.5
1.46 | 1163.616 | 1163615757.2
1.465 | 1165.761 | 1165761496.4
1.47 | 1167.907 | 1167906885.3
1.475 | 1170.052 | 1170051925.2
1.48 | 1172.197 | 1172196617.2
1.485 | 1174.341 | 1174340962.4
1.49 | 1176.485 | 1176484962.1
1.495 | 1178.629 | 1178628617.4
1.5 | 1180.772 | 1180771929.5
1.505 | 1182.915 | 1182914899.6
1.51 | 1185.058 | 1185057528.7
1.515 | 1187.2 | 1187199818.0
1.52 | 1189.342 | 1189341768.6
1.525 | 1191.483 | 1191483381.7
1.53 | 1193.625 | 1193624658.4
1.535 | 1195.766 | 1195765599.7
1.54 | 1197.906 | 1197906206.8
1.545 | 1200.046 | 1200046480.8
1.55 | 1202.186 | 1202186422.7
1.555 | 1204.326 | 1204326033.6
1.56 | 1206.465 | 1206465314.6
1.565 | 1208.604 | 1208604266.7
1.57 | 1210.743 | 1210742891.1
1.575 | 1212.881 | 1212881188.8
1.58 | 1215.019 | 1215019160.7
1.585 | 1217.157 | 1217156808.0
1.59 | 1219.294 | 1219294131.7
1.595 | 1221.431 | 1221431132.7
1.6 | 1223.568 | 1223567812.2
1.605 | 1225.704 | 1225704171.2
1.61 | 1227.84 | 1227840210.5
1.615 | 1229.976 | 1229975931.3
1.62 | 1232.111 | 1232111334.6
1.625 | 1234.246 | 1234246421.2
1.63 | 1236.381 | 1236381192.3
1.635 | 1238.516 | 1238515648.7
1.64 | 1240.65 | 1240649791.5
1.645 | 1242.784 | 1242783621.5
1.65 | 1244.917 | 1244917139.9
1.655 | 1247.05 | 1247050347.5
1.66 | 1249.183 | 1249183245.2
1.665 | 1251.316 | 1251315834.1
1.67 | 1253.448 | 1253448115.0
1.675 | 1255.58 | 1255580088.9
1.68 | 1257.712 | 1257711756.6
1.685 | 1259.843 | 1259843119.2
1.69 | 1261.974 | 1261974177.6
1.695 | 1264.105 | 1264104932.6
1.7 | 1266.235 | 1266235385.1
1.71 | 1270.495 | 1270495386.4
1.72 | 1274.754 | 1274754188.5
1.73 | 1279.012 | 1279011798.7
1.74 | 1283.268 | 1283268223.7
1.75 | 1287.523 | 1287523470.5
1.76 | 1291.778 | 1291777545.9
1.77 | 1296.03 | 1296030456.6
1.78 | 1300.282 | 1300282209.3
1.79 | 1304.533 | 1304532810.5
1.8 | 1308.782 | 1308782266.8
1.81 | 1313.031 | 1313030584.6
1.82 | 1317.278 | 1317277770.2
1.83 | 1321.524 | 1321523830.0
1.84 | 1325.769 | 1325768770.2
1.85 | 1330.013 | 1330012596.9
1.86 | 1334.255 | 1334255316.3
1.87 | 1338.497 | 1338496934.3
1.88 | 1342.737 | 1342737457.0
1.89 | 1346.977 | 1346976890.2
1.9 | 1351.215 | 1351215239.8
1.91 | 1355.453 | 1355452511.6
1.92 | 1359.689 | 1359688711.2
1.93 | 1363.924 | 1363923844.4
1.94 | 1368.158 | 1368157916.8
1.95 | 1372.391 | 1372390933.8
1.96 | 1376.623 | 1376622901.1
1.97 | 1380.854 | 1380853823.9
1.98 | 1385.084 | 1385083707.8
1.99 | 1389.313 | 1389312558.0
2 | 1393.54 | 1393540379.9
2.02 | 1401.993 | 1401992959.2
2.04 | 1410.441 | 1410441486.9
2.06 | 1418.886 | 1418886003.5
2.08 | 1427.327 | 1427326548.4
2.1 | 1435.763 | 1435763160.5
2.12 | 1444.196 | 1444195877.8
2.14 | 1452.625 | 1452624737.9
2.16 | 1461.05 | 1461049777.3
2.18 | 1469.471 | 1469471032.0
2.2 | 1477.889 | 1477888537.4
2.22 | 1486.302 | 1486302328.3
2.24 | 1494.712 | 1494712438.7
2.26 | 1503.119 | 1503118902.0
2.28 | 1511.522 | 1511521751.3
2.3 | 1519.921 | 1519921018.7
2.32 | 1528.317 | 1528316736.1
2.34 | 1536.709 | 1536708934.8
2.36 | 1545.098 | 1545097645.2
2.38 | 1553.483 | 1553482897.8
2.4 | 1561.865 | 1561864722.0
2.42 | 1570.243 | 1570243147.1
2.44 | 1578.618 | 1578618201.7
2.46 | 1586.99 | 1586989914.1
2.48 | 1595.358 | 1595358312.1
2.5 | 1603.723 | 1603723422.9
2.52 | 1612.085 | 1612085273.4
2.54 | 1620.444 | 1620443890.2
2.56 | 1628.799 | 1628799299.1
2.58 | 1637.152 | 1637151525.9
2.6 | 1645.501 | 1645500595.8
2.62 | 1653.847 | 1653846533.6
2.64 | 1662.189 | 1662189363.9
2.66 | 1670.529 | 1670529110.6
2.68 | 1678.866 | 1678865797.5
2.7 | 1687.199 | 1687199448.1
2.72 | 1695.53 | 1695530085.3
2.74 | 1703.858 | 1703857731.9
2.76 | 1712.182 | 1712182410.1
2.78 | 1720.504 | 1720504142.2
2.8 | 1728.823 | 1728822949.6
2.82 | 1737.139 | 1737138854.0
2.84 | 1745.452 | 1745451876.4
2.86 | 1753.762 | 1753762037.6
2.88 | 1762.069 | 1762069358.1
2.9 | 1770.374 | 1770373858.1
2.92 | 1778.676 | 1778675557.7
2.94 | 1786.974 | 1786974476.5
2.96 | 1795.271 | 1795270633.8
2.98 | 1803.564 | 1803564048.9
3 | 1811.855 | 1811854740.7