## Sheet1
strain,- | stress,MPa | stress,Pa
0 | 306.3864 | 306386435.4
0.002 | 630.3293 | 630329308.4
0.004 | 688.076 | 688075962.2
0.006 | 699.3435 | 699343473.7
0.008 | 702.4768 | 702476791.0
0.01 | 704.1687 | 704168669.3
0.012 | 705.588 | 705588022.0
0.014 | 706.9397 | 706939709.6
0.016 | 708.2603 | 708260296.6
0.018 | 709.5569 | 709556926.6
0.02 | 710.8316 | 710831562.8
0.022 | 712.0852 | 712085221.8
0.024 | 713.3187 | 713318715.6
0.026 | 714.5328 | 714532784.9
0.028 | 715.7281 | 715728124.2
0.03 | 716.9054 | 716905389.1
0.032 | 718.0652 | 718065199.9
0.034 | 719.2081 | 719208144.1
0.036 | 720.3348 | 720334778.8
0.038 | 721.4456 | 721445632.7
0.04 | 722.5412 | 722541208.3
0.042 | 723.622 | 723621983.2
0.044 | 724.6884 | 724688412.1
0.046 | 725.7409 | 725740928.3
0.048 | 726.7799 | 726779944.7
0.05 | 727.8059 | 727805855.5
0.052 | 728.819 | 728819037.1
0.054 | 729.8198 | 729819849.1
0.056 | 730.8086 | 730808635.5
0.058 | 731.7857 | 731785725.7
0.06 | 732.7514 | 732751434.9
0.062 | 733.7061 | 733706065.3
0.064 | 734.6499 | 734649906.7
0.066 | 735.5832 | 735583237.2
0.068 | 736.5063 | 736506323.8
0.07 | 737.4194 | 737419423.1
0.072 | 738.3228 | 738322781.6
0.074 | 739.2166 | 739216636.6
0.076 | 740.1012 | 740101216.2
0.078 | 740.9767 | 740976740.2
0.08 | 741.8434 | 741843420.5
0.082 | 742.7015 | 742701460.9
0.084 | 743.5511 | 743551058.3
0.086 | 744.3924 | 744392402.5
0.088 | 745.2257 | 745225676.7
0.09 | 746.0511 | 746051057.9
0.092 | 746.8687 | 746868717.0
0.094 | 747.6788 | 747678819.1
0.096 | 748.4815 | 748481524.0
0.098 | 749.277 | 749276986.1
0.1 | 750.0654 | 750065355.0
0.102 | 750.8468 | 750846775.3
0.104 | 751.6214 | 751621387.1
0.106 | 752.3893 | 752389326.3
0.108 | 753.1507 | 753150724.3
0.11 | 753.9057 | 753905708.7
0.112 | 754.6544 | 754654403.1
0.114 | 755.3969 | 755396927.6
0.116 | 756.1334 | 756133398.5
0.118 | 756.8639 | 756863928.8
0.12 | 757.5886 | 757588628.4
0.122 | 758.3076 | 758307603.8
0.124 | 759.021 | 759020958.5
0.126 | 759.7288 | 759728793.3
0.128 | 760.4312 | 760431206.0
0.13 | 761.1283 | 761128291.7
0.132 | 761.8201 | 761820143.2
0.134 | 762.5069 | 762506850.3
0.136 | 763.1885 | 763188500.8
0.138 | 763.8652 | 763865180.1
0.14 | 764.537 | 764536971.3
0.142 | 765.204 | 765203955.3
0.144 | 765.8662 | 765866211.0
0.146 | 766.5238 | 766523815.3
0.148 | 767.1768 | 767176843.1
0.15 | 767.8254 | 767825367.4
0.152 | 768.4695 | 768469459.4
0.154 | 769.1092 | 769109188.8
0.156 | 769.7446 | 769744623.2
0.158 | 770.3758 | 770375828.7
0.16 | 771.0029 | 771002870.1
0.162 | 771.6258 | 771625810.3
0.164 | 772.2447 | 772244710.8
0.166 | 772.8596 | 772859631.9
0.168 | 773.4706 | 773470632.1
0.17 | 774.0778 | 774077769.0
0.172 | 774.6811 | 774681098.5
0.174 | 775.2807 | 775280675.5
0.176 | 775.8766 | 775876553.5
0.178 | 776.4688 | 776468785.0
0.18 | 777.0574 | 777057421.1
0.182 | 777.6425 | 777642512.1
0.184 | 778.2241 | 778224106.9
0.186 | 778.8023 | 778802253.5
0.188 | 779.377 | 779376998.9
0.19 | 779.9484 | 779948389.0
0.192 | 780.5165 | 780516468.8
0.194 | 781.0813 | 781081282.3
0.196 | 781.6429 | 781642872.8
0.198 | 782.2013 | 782201282.4
0.2 | 782.7566 | 782756552.5
0.202 | 783.3087 | 783308723.7
0.204 | 783.8578 | 783857835.8
0.206 | 784.4039 | 784403927.6
0.208 | 784.947 | 784947037.3
0.21 | 785.4872 | 785487202.5
0.212 | 786.0245 | 786024459.6
0.214 | 786.5588 | 786558844.9
0.216 | 787.0904 | 787090393.4
0.218 | 787.6191 | 787619139.8
0.22 | 788.1451 | 788145118.2
0.222 | 788.6684 | 788668361.7
0.224 | 789.1889 | 789188903.1
0.226 | 789.7068 | 789706774.5
0.228 | 790.222 | 790222007.3
0.23 | 790.7346 | 790734632.5
0.232 | 791.2447 | 791244680.3
0.234 | 791.7522 | 791752180.7
0.236 | 792.2572 | 792257162.8
0.238 | 792.7597 | 792759655.3
0.24 | 793.2597 | 793259686.6
0.242 | 793.7573 | 793757284.3
0.244 | 794.2525 | 794252475.7
0.246 | 794.7453 | 794745287.5
0.248 | 795.2357 | 795235746.0
0.25 | 795.7239 | 795723877.1
0.252 | 796.2097 | 796209706.2
0.254 | 796.6933 | 796693258.2
0.256 | 797.1746 | 797174557.8
0.258 | 797.6536 | 797653628.9
0.26 | 798.1305 | 798130495.5
0.262 | 798.6052 | 798605180.7
0.264 | 799.0777 | 799077707.7
0.266 | 799.5481 | 799548098.8
0.268 | 800.0164 | 800016376.5
0.27 | 800.4826 | 800482562.4
0.272 | 800.9467 | 800946678.1
0.274 | 801.4087 | 801408744.8
0.276 | 801.8688 | 801868783.3
0.278 | 802.3268 | 802326814.0
0.28 | 802.7829 | 802782857.2
0.282 | 803.2369 | 803236932.6
0.284 | 803.6891 | 803689059.9
0.286 | 804.1393 | 804139258.2
0.288 | 804.5875 | 804587546.5
0.29 | 805.0339 | 805033943.4
0.292 | 805.4785 | 805478467.4
0.294 | 805.9211 | 805921136.5
0.296 | 806.362 | 806361968.5
0.298 | 806.801 | 806800980.9
0.3 | 807.2382 | 807238191.1
0.302 | 807.6736 | 807673616.1
0.304 | 808.1073 | 808107272.7
0.306 | 808.5392 | 808539177.3
0.308 | 808.9693 | 808969346.4
0.31 | 809.3978 | 809397795.9
0.312 | 809.8245 | 809824541.7
0.314 | 810.2496 | 810249599.4
0.316 | 810.673 | 810672984.3
0.318 | 811.0947 | 811094711.7
0.32 | 811.5148 | 811514796.4
0.322 | 811.9333 | 811933253.2
0.324 | 812.3501 | 812350096.6
0.326 | 812.7653 | 812765340.9
0.328 | 813.179 | 813179000.4
0.33 | 813.5911 | 813591088.8
0.332 | 814.0016 | 814001619.9
0.334 | 814.4106 | 814410607.4
0.336 | 814.8181 | 814818064.5
0.338 | 815.224 | 815224004.4
0.34 | 815.6284 | 815628440.3
0.342 | 816.0314 | 816031384.8
0.344 | 816.4329 | 816432850.6
0.346 | 816.8329 | 816832850.4
0.348 | 817.2314 | 817231396.3
0.35 | 817.6285 | 817628500.6
0.352 | 818.0242 | 818024175.3
0.354 | 818.4184 | 818418432.2
0.356 | 818.8113 | 818811283.0
0.358 | 819.2027 | 819202739.3
0.36 | 819.5928 | 819592812.6
0.362 | 819.9815 | 819981513.9
0.364 | 820.3689 | 820368854.6
0.366 | 820.7548 | 820754845.4
0.368 | 821.1395 | 821139497.4
0.37 | 821.5228 | 821522821.1
0.372 | 821.9048 | 821904827.2
0.374 | 822.2855 | 822285526.0
0.376 | 822.6649 | 822664928.0
0.378 | 823.043 | 823043043.2
0.38 | 823.4199 | 823419881.7
0.382 | 823.7955 | 823795453.5
0.384 | 824.1698 | 824169768.4
0.386 | 824.5428 | 824542836.0
0.388 | 824.9147 | 824914665.9
0.39 | 825.2853 | 825285267.7
0.392 | 825.6547 | 825654650.6
0.394 | 826.0228 | 826022823.9
0.396 | 826.3898 | 826389796.7
0.398 | 826.7556 | 826755578.0
0.4 | 827.1202 | 827120176.8
0.402 | 827.4836 | 827483601.8
0.404 | 827.8459 | 827845861.9
0.406 | 828.207 | 828206965.5
0.408 | 828.5669 | 828566921.1
0.41 | 828.9257 | 828925737.3
0.412 | 829.2834 | 829283422.3
0.414 | 829.64 | 829639984.4
0.416 | 829.9954 | 829995431.5
0.418 | 830.3498 | 830349771.9
0.42 | 830.703 | 830703013.4
0.422 | 831.0552 | 831055163.9
0.424 | 831.4062 | 831406231.2
0.426 | 831.7562 | 831756222.9
0.428 | 832.1051 | 832105146.7
0.43 | 832.453 | 832453009.9
0.432 | 832.7998 | 832799820.2
0.434 | 833.1456 | 833145584.8
0.436 | 833.4903 | 833490311.0
0.438 | 833.834 | 833834006.0
0.44 | 834.1767 | 834176676.9
0.442 | 834.5183 | 834518330.7
0.444 | 834.859 | 834858974.4
0.446 | 835.1986 | 835198614.8
0.448 | 835.5373 | 835537258.9
0.45 | 835.8749 | 835874913.3
0.452 | 836.2116 | 836211584.7
0.454 | 836.5473 | 836547279.6
0.456 | 836.882 | 836882004.7
0.458 | 837.2158 | 837215766.4
0.46 | 837.5486 | 837548571.1
0.462 | 837.8804 | 837880425.1
0.464 | 838.2113 | 838211334.6
0.466 | 838.5413 | 838541305.9
0.468 | 838.8703 | 838870345.1
0.47 | 839.1985 | 839198458.3
0.472 | 839.5257 | 839525651.5
0.474 | 839.8519 | 839851930.5
0.476 | 840.1773 | 840177301.4
0.478 | 840.5018 | 840501770.0
0.48 | 840.8253 | 840825342.0
0.482 | 841.148 | 841148023.1
0.484 | 841.4698 | 841469819.0
0.486 | 841.7907 | 841790735.2
0.488 | 842.1108 | 842110777.4
0.49 | 842.43 | 842429951.1
0.492 | 842.7483 | 842748261.6
0.494 | 843.0657 | 843065714.3
0.496 | 843.3823 | 843382314.6
0.498 | 843.6981 | 843698067.8
0.5 | 844.013 | 844012979.0
0.505 | 844.7966 | 844796607.6
0.51 | 845.5751 | 845575086.0
0.515 | 846.3485 | 846348491.8
0.52 | 847.1169 | 847116900.9
0.525 | 847.8804 | 847880387.4
0.53 | 848.639 | 848639023.7
0.535 | 849.3929 | 849392880.5
0.54 | 850.142 | 850142026.9
0.545 | 850.8865 | 850886530.5
0.55 | 851.6265 | 851626457.3
0.555 | 852.3619 | 852361872.0
0.56 | 853.0928 | 853092837.6
0.565 | 853.8194 | 853819416.1
0.57 | 854.5417 | 854541667.9
0.575 | 855.2597 | 855259652.1
0.58 | 855.9734 | 855973426.7
0.585 | 856.683 | 856683048.4
0.59 | 857.3886 | 857388572.6
0.595 | 858.0901 | 858090053.7
0.6 | 858.7875 | 858787544.9
0.605 | 859.4811 | 859481098.4
0.61 | 860.1708 | 860170765.2
0.615 | 860.8566 | 860856595.4
0.62 | 861.5386 | 861538638.0
0.625 | 862.2169 | 862216941.1
0.63 | 862.8916 | 862891551.7
0.635 | 863.5625 | 863562516.2
0.64 | 864.2299 | 864229879.8
0.645 | 864.8937 | 864893686.8
0.65 | 865.554 | 865553980.9
0.655 | 866.2108 | 866210804.7
0.66 | 866.8642 | 866864200.3
0.665 | 867.5142 | 867514208.7
0.67 | 868.1609 | 868160870.4
0.675 | 868.8042 | 868804224.8
0.68 | 869.4443 | 869444311.0
0.685 | 870.0812 | 870081167.0
0.69 | 870.7148 | 870714830.4
0.695 | 871.3453 | 871345337.9
0.7 | 871.9727 | 871972725.7
0.705 | 872.597 | 872597029.4
0.71 | 873.2183 | 873218283.6
0.715 | 873.8365 | 873836522.8
0.72 | 874.4518 | 874451780.6
0.725 | 875.0641 | 875064090.0
0.73 | 875.6735 | 875673483.5
0.735 | 876.28 | 876279993.1
0.74 | 876.8837 | 876883650.2
0.745 | 877.4845 | 877484485.5
0.75 | 878.0825 | 878082529.6
0.755 | 878.6778 | 878677812.1
0.76 | 879.2704 | 879270362.5
0.765 | 879.8602 | 879860209.5
0.77 | 880.4474 | 880447381.6
0.775 | 881.0319 | 881031906.6
0.78 | 881.6138 | 881613812.1
0.785 | 882.1931 | 882193125.0
0.79 | 882.7699 | 882769871.9
0.795 | 883.3441 | 883344078.9
0.8 | 883.9158 | 883915771.9
0.805 | 884.485 | 884484976.1
0.81 | 885.0517 | 885051716.4
0.815 | 885.616 | 885616017.5
0.82 | 886.1779 | 886177903.4
0.825 | 886.7374 | 886737398.0
0.83 | 887.2945 | 887294524.7
0.835 | 887.8493 | 887849306.6
0.84 | 888.4018 | 888401766.3
0.845 | 888.9519 | 888951926.2
0.85 | 889.4998 | 889499808.4
0.855 | 890.0454 | 890045434.6
0.86 | 890.5888 | 890588826.2
0.865 | 891.13 | 891130004.2
0.87 | 891.669 | 891668989.4
0.875 | 892.2058 | 892205802.3
0.88 | 892.7405 | 892740463.0
0.885 | 893.273 | 893272991.3
0.89 | 893.8034 | 893803406.9
0.895 | 894.3317 | 894331729.1
0.9 | 894.858 | 894857976.8
0.905 | 895.3822 | 895382168.9
0.91 | 895.9043 | 895904323.8
0.915 | 896.4245 | 896424459.8
0.92 | 896.9426 | 896942594.8
0.925 | 897.4587 | 897458746.5
0.93 | 897.9729 | 897972932.5
0.935 | 898.4852 | 898485170.0
0.94 | 898.9955 | 898995475.9
0.945 | 899.5039 | 899503867.1
0.95 | 900.0104 | 900010360.2
0.955 | 900.515 | 900514971.3
0.96 | 901.0177 | 901017716.7
0.965 | 901.5186 | 901518612.2
0.97 | 902.0177 | 902017673.6
0.975 | 902.5149 | 902514916.2
0.98 | 903.0104 | 903010355.3
0.985 | 903.504 | 903504006.0
0.99 | 903.9959 | 903995883.2
0.995 | 904.486 | 904486001.6
1 | 904.9744 | 904974375.6
1.005 | 905.461 | 905461019.6
1.01 | 905.9459 | 905945947.6
1.015 | 906.4292 | 906429173.7
1.02 | 906.9107 | 906910711.5
1.025 | 907.3906 | 907390574.6
1.03 | 907.8688 | 907868776.6
1.035 | 908.3453 | 908345330.5
1.04 | 908.8202 | 908820249.6
1.045 | 909.2935 | 909293546.7
1.05 | 909.7652 | 909765234.6
1.055 | 910.2353 | 910235325.9
1.06 | 910.7038 | 910703833.0
1.065 | 911.1708 | 911170768.3
1.07 | 911.6361 | 911636143.9
1.075 | 912.1 | 912099971.9
1.08 | 912.5623 | 912562264.0
1.085 | 913.023 | 913023032.0
1.09 | 913.4823 | 913482287.4
1.095 | 913.94 | 913940041.8
1.1 | 914.3963 | 914396306.4
1.105 | 914.8511 | 914851092.4
1.11 | 915.3044 | 915304410.8
1.115 | 915.7563 | 915756272.6
1.12 | 916.2067 | 916206688.6
1.125 | 916.6557 | 916655669.3
1.13 | 917.1032 | 917103225.4
1.135 | 917.5494 | 917549367.2
1.14 | 917.9941 | 917994105.1
1.145 | 918.4374 | 918437449.3
1.15 | 918.8794 | 918879409.7
1.155 | 919.32 | 919319996.5
1.16 | 919.7592 | 919759219.3
1.165 | 920.1971 | 920197088.0
1.17 | 920.6336 | 920633612.2
1.175 | 921.0688 | 921068801.3
1.18 | 921.5027 | 921502664.9
1.185 | 921.9352 | 921935212.1
1.19 | 922.3665 | 922366452.3
1.195 | 922.7964 | 922796394.4
1.2 | 923.225 | 923225047.6
1.205 | 923.6524 | 923652420.8
1.21 | 924.0785 | 924078522.6
1.215 | 924.5034 | 924503362.0
1.22 | 924.9269 | 924926947.4
1.225 | 925.3493 | 925349287.4
1.23 | 925.7704 | 925770390.5
1.235 | 926.1903 | 926190265.1
1.24 | 926.6089 | 926608919.2
1.245 | 927.0264 | 927026361.3
1.25 | 927.4426 | 927442599.3
1.255 | 927.8576 | 927857641.3
1.26 | 928.2715 | 928271495.1
1.265 | 928.6842 | 928684168.7
1.27 | 929.0957 | 929095669.7
1.275 | 929.506 | 929506005.9
1.28 | 929.9152 | 929915184.9
1.285 | 930.3232 | 930323214.2
1.29 | 930.7301 | 930730101.2
1.295 | 931.1359 | 931135853.3
1.3 | 931.5405 | 931540477.9
1.305 | 931.944 | 931943982.1
1.31 | 932.3464 | 932346373.1
1.315 | 932.7477 | 932747657.9
1.32 | 933.1478 | 933147843.7
1.325 | 933.5469 | 933546937.3
1.33 | 933.9449 | 933944945.6
1.335 | 934.3419 | 934341875.5
1.34 | 934.7377 | 934737733.5
1.345 | 935.1325 | 935132526.5
1.35 | 935.5263 | 935526261.1
1.355 | 935.9189 | 935918943.7
1.36 | 936.3106 | 936310580.9
1.365 | 936.7012 | 936701179.1
1.37 | 937.0907 | 937090744.6
1.375 | 937.4793 | 937479283.8
1.38 | 937.8668 | 937866802.8
1.385 | 938.2533 | 938253307.9
1.39 | 938.6388 | 938638805.1
1.395 | 939.0233 | 939023300.6
1.4 | 939.4068 | 939406800.4
1.405 | 939.7893 | 939789310.3
1.41 | 940.1708 | 940170836.3
1.415 | 940.5514 | 940551384.2
1.42 | 940.931 | 940930959.8
1.425 | 941.3096 | 941309568.9
1.43 | 941.6872 | 941687217.0
1.435 | 942.0639 | 942063909.9
1.44 | 942.4397 | 942439653.1
1.445 | 942.8145 | 942814452.1
1.45 | 943.1883 | 943188312.5
1.455 | 943.5612 | 943561239.5
1.46 | 943.9332 | 943933238.7
1.465 | 944.3043 | 944304315.3
1.47 | 944.6745 | 944674474.6
1.475 | 945.0437 | 945043721.9
1.48 | 945.4121 | 945412062.2
1.485 | 945.7795 | 945779500.9
1.49 | 946.146 | 946146042.9
1.495 | 946.5117 | 946511693.2
1.5 | 946.8765 | 946876457.0
1.505 | 947.2403 | 947240339.2
1.51 | 947.6033 | 947603344.6
1.515 | 947.9655 | 947965478.2
1.52 | 948.3267 | 948326744.8
1.525 | 948.6871 | 948687149.2
1.53 | 949.0467 | 949046696.1
1.535 | 949.4054 | 949405390.2
1.54 | 949.7632 | 949763236.2
1.545 | 950.1202 | 950120238.8
1.55 | 950.4764 | 950476402.4
1.555 | 950.8317 | 950831731.7
1.56 | 951.1862 | 951186231.2
1.565 | 951.5399 | 951539905.3
1.57 | 951.8928 | 951892758.5
1.575 | 952.2448 | 952244795.2
1.58 | 952.596 | 952596019.7
1.585 | 952.9464 | 952946436.4
1.59 | 953.296 | 953296049.5
1.595 | 953.6449 | 953644863.3
1.6 | 953.9929 | 953992882.0
1.605 | 954.3401 | 954340109.8
1.61 | 954.6866 | 954686550.8
1.615 | 955.0322 | 955032209.2
1.62 | 955.3771 | 955377089.1
1.625 | 955.7212 | 955721194.4
1.63 | 956.0645 | 956064529.2
1.635 | 956.4071 | 956407097.5
1.64 | 956.7489 | 956748903.2
1.645 | 957.09 | 957089950.3
1.65 | 957.4302 | 957430242.6
1.655 | 957.7698 | 957769784.0
1.66 | 958.1086 | 958108578.3
1.665 | 958.4466 | 958446629.3
1.67 | 958.7839 | 958783940.8
1.675 | 959.1205 | 959120516.4
1.68 | 959.4564 | 959456360.0
1.685 | 959.7915 | 959791475.1
1.69 | 960.1259 | 960125865.5
1.695 | 960.4595 | 960459534.7
1.7 | 960.7925 | 960792486.4
1.71 | 961.4563 | 961456251.2
1.72 | 962.1172 | 962117188.1
1.73 | 962.7753 | 962775324.9
1.74 | 963.4307 | 963430688.8
1.75 | 964.0833 | 964083306.7
1.76 | 964.7332 | 964733205.2
1.77 | 965.3804 | 965380410.3
1.78 | 966.0249 | 966024947.7
1.79 | 966.6668 | 966666842.7
1.8 | 967.3061 | 967306120.2
1.81 | 967.9428 | 967942804.9
1.82 | 968.5769 | 968576920.8
1.83 | 969.2085 | 969208492.0
1.84 | 969.8375 | 969837541.9
1.85 | 970.4641 | 970464093.7
1.86 | 971.0882 | 971088170.2
1.87 | 971.7098 | 971709793.9
1.88 | 972.329 | 972328987.1
1.89 | 972.9458 | 972945771.6
1.9 | 973.5602 | 973560169.0
1.91 | 974.1722 | 974172200.5
1.92 | 974.7819 | 974781887.2
1.93 | 975.3892 | 975389249.7
1.94 | 975.9943 | 975994308.5
1.95 | 976.5971 | 976597083.6
1.96 | 977.1976 | 977197595.0
1.97 | 977.7959 | 977795862.1
1.98 | 978.3919 | 978391904.4
1.99 | 978.9857 | 978985740.8
2 | 979.5774 | 979577390.2
2.02 | 980.7542 | 980754201.8
2.04 | 981.9225 | 981922484.8
2.06 | 983.0824 | 983082380.9
2.08 | 984.234 | 984234028.0
2.1 | 985.3776 | 985377560.8
2.12 | 986.5131 | 986513110.3
2.14 | 987.6408 | 987640804.4
2.16 | 988.7608 | 988760767.6
2.18 | 989.8731 | 989873121.6
2.2 | 990.978 | 990977985.0
2.22 | 992.0755 | 992075473.5
2.24 | 993.1657 | 993165700.0
2.26 | 994.2488 | 994248774.7
2.28 | 995.3248 | 995324805.5
2.3 | 996.3939 | 996393897.3
2.32 | 997.4562 | 997456152.8
2.34 | 998.5117 | 998511672.5
2.36 | 999.5606 | 999560554.3
2.38 | 1000.603 | 1000602894.0
2.4 | 1001.639 | 1001638785.4
2.42 | 1002.668 | 1002668320.1
2.44 | 1003.692 | 1003691587.5
2.46 | 1004.709 | 1004708675.3
2.48 | 1005.72 | 1005719669.2
2.5 | 1006.725 | 1006724653.0
2.52 | 1007.724 | 1007723708.8
2.54 | 1008.717 | 1008716916.8
2.56 | 1009.704 | 1009704355.8
2.58 | 1010.686 | 1010686102.6
2.6 | 1011.662 | 1011662232.7
2.62 | 1012.633 | 1012632819.9
2.64 | 1013.598 | 1013597936.4
2.66 | 1014.558 | 1014557653.2
2.68 | 1015.512 | 1015512039.5
2.7 | 1016.461 | 1016461163.6
2.72 | 1017.405 | 1017405091.9
2.74 | 1018.344 | 1018343890.0
2.76 | 1019.278 | 1019277621.8
2.78 | 1020.206 | 1020206350.2
2.8 | 1021.13 | 1021130136.8
2.82 | 1022.049 | 1022049042.1
2.84 | 1022.963 | 1022963125.3
2.86 | 1023.872 | 1023872444.6
2.88 | 1024.777 | 1024777057.1
2.9 | 1025.677 | 1025677018.8
2.92 | 1026.572 | 1026572384.7
2.94 | 1027.463 | 1027463208.6
2.96 | 1028.35 | 1028349543.7
2.98 | 1029.231 | 1029231441.8
3 | 1030.109 | 1030108954.1