## Sheet1
strain,- | stress,MPa | stress,Pa
0 | 566.9187 | 566918717.9
0.002 | 630.275 | 630275037.4
0.004 | 682.7833 | 682783301.7
0.006 | 726.3041 | 726304073.2
0.008 | 762.3788 | 762378762.3
0.01 | 792.2844 | 792284374.1
0.012 | 817.0789 | 817078864.8
0.014 | 837.6387 | 837638716.6
0.016 | 854.6901 | 854690068.2
0.018 | 868.8345 | 868834503.9
0.02 | 880.5704 | 880570419.7
0.022 | 890.3107 | 890310724.0
0.024 | 898.3975 | 898397501.6
0.026 | 905.1142 | 905114163.0
0.028 | 910.6955 | 910695508.9
0.03 | 915.3361 | 915336068.5
0.032 | 919.197 | 919197007.3
0.034 | 922.4119 | 922411850.5
0.036 | 925.0912 | 925091223.8
0.038 | 927.3268 | 927326781.6
0.04 | 929.1945 | 929194461.0
0.042 | 930.7572 | 930757177.9
0.044 | 932.0671 | 932067060.5
0.046 | 933.1673 | 933167299.5
0.048 | 934.0937 | 934093680.9
0.05 | 934.8759 | 934875856.5
0.052 | 935.5384 | 935538395.9
0.054 | 936.1017 | 936101657.7
0.056 | 936.5825 | 936582512.3
0.058 | 936.9949 | 936994939.8
0.06 | 937.3505 | 937350525.8
0.062 | 937.6589 | 937658871.7
0.064 | 937.9279 | 937927935.7
0.066 | 938.1643 | 938164313.8
0.068 | 938.3735 | 938373473.7
0.07 | 938.5599 | 938559948.2
0.072 | 938.7275 | 938727495.5
0.074 | 938.8792 | 938879232.0
0.076 | 939.0177 | 939017742.3
0.078 | 939.1452 | 939145170.0
0.08 | 939.2633 | 939263294.0
0.082 | 939.3736 | 939373590.2
0.084 | 939.4773 | 939477283.9
0.086 | 939.5754 | 939575392.6
0.088 | 939.6688 | 939668761.5
0.09 | 939.7581 | 939758092.9
0.092 | 939.844 | 939843970.9
0.094 | 939.9269 | 939926881.6
0.096 | 940.0072 | 940007229.4
0.098 | 940.0854 | 940085351.6
0.1 | 940.1615 | 940161529.3
0.102 | 940.236 | 940235997.6
0.104 | 940.309 | 940308952.7
0.106 | 940.3806 | 940380559.0
0.108 | 940.451 | 940450954.5
0.11 | 940.5203 | 940520255.2
0.112 | 940.5886 | 940588558.6
0.114 | 940.6559 | 940655947.3
0.116 | 940.7225 | 940722491.1
0.118 | 940.7882 | 940788249.4
0.12 | 940.8533 | 940853272.8
0.122 | 940.9176 | 940917604.7
0.124 | 940.9813 | 940981282.3
0.126 | 941.0443 | 941044338.0
0.128 | 941.1068 | 941106799.6
0.13 | 941.1687 | 941168691.9
0.132 | 941.23 | 941230036.1
0.134 | 941.2909 | 941290851.5
0.136 | 941.3512 | 941351155.0
0.138 | 941.411 | 941410961.8
0.14 | 941.4703 | 941470285.6
0.142 | 941.5291 | 941529139.0
0.144 | 941.5875 | 941587533.3
0.146 | 941.6455 | 941645479.0
0.148 | 941.703 | 941702986.0
0.15 | 941.7601 | 941760063.2
0.152 | 941.8167 | 941816719.2
0.154 | 941.873 | 941872962.0
0.156 | 941.9288 | 941928799.1
0.158 | 941.9842 | 941984237.7
0.16 | 942.0393 | 942039284.6
0.162 | 942.0939 | 942093946.5
0.164 | 942.1482 | 942148229.5
0.166 | 942.2021 | 942202139.8
0.168 | 942.2557 | 942255683.2
0.17 | 942.3089 | 942308865.2
0.172 | 942.3617 | 942361691.4
0.174 | 942.4142 | 942414167.1
0.176 | 942.4663 | 942466297.4
0.178 | 942.5181 | 942518087.2
0.18 | 942.5695 | 942569541.5
0.182 | 942.6207 | 942620665.0
0.184 | 942.6715 | 942671462.4
0.186 | 942.7219 | 942721938.0
0.188 | 942.7721 | 942772096.4
0.19 | 942.8219 | 942821941.8
0.192 | 942.8715 | 942871478.4
0.194 | 942.9207 | 942920710.4
0.196 | 942.9696 | 942969641.8
0.198 | 943.0183 | 943018276.5
0.2 | 943.0666 | 943066618.4
0.202 | 943.1147 | 943114671.3
0.204 | 943.1624 | 943162438.8
0.206 | 943.2099 | 943209924.6
0.208 | 943.2571 | 943257132.3
0.21 | 943.3041 | 943304065.2
0.212 | 943.3507 | 943350727.0
0.214 | 943.3971 | 943397120.8
0.216 | 943.4433 | 943443250.1
0.218 | 943.4891 | 943489117.9
0.22 | 943.5347 | 943534727.6
0.222 | 943.5801 | 943580082.1
0.224 | 943.6252 | 943625184.6
0.226 | 943.67 | 943670038.0
0.228 | 943.7146 | 943714645.3
0.23 | 943.759 | 943759009.4
0.232 | 943.8031 | 943803133.0
0.234 | 943.847 | 943847019.1
0.236 | 943.8907 | 943890670.2
0.238 | 943.9341 | 943934089.2
0.24 | 943.9773 | 943977278.5
0.242 | 944.0202 | 944020241.0
0.244 | 944.063 | 944062979.0
0.246 | 944.1055 | 944105495.1
0.248 | 944.1478 | 944147791.7
0.25 | 944.1899 | 944189871.3
0.252 | 944.2317 | 944231736.3
0.254 | 944.2734 | 944273388.9
0.256 | 944.3148 | 944314831.6
0.258 | 944.3561 | 944356066.5
0.26 | 944.3971 | 944397095.9
0.262 | 944.4379 | 944437921.9
0.264 | 944.4785 | 944478546.8
0.266 | 944.519 | 944518972.6
0.268 | 944.5592 | 944559201.5
0.27 | 944.5992 | 944599235.4
0.272 | 944.6391 | 944639076.4
0.274 | 944.6787 | 944678726.5
0.276 | 944.7182 | 944718187.7
0.278 | 944.7575 | 944757461.8
0.28 | 944.7966 | 944796550.8
0.282 | 944.8355 | 944835456.5
0.284 | 944.8742 | 944874180.8
0.286 | 944.9127 | 944912725.4
0.288 | 944.9511 | 944951092.2
0.29 | 944.9893 | 944989282.9
0.292 | 945.0273 | 945027299.3
0.294 | 945.0651 | 945065143.0
0.296 | 945.1028 | 945102815.7
0.298 | 945.1403 | 945140319.1
0.3 | 945.1777 | 945177654.8
0.302 | 945.2148 | 945214824.3
0.304 | 945.2518 | 945251829.4
0.306 | 945.2887 | 945288671.5
0.308 | 945.3254 | 945325352.2
0.31 | 945.3619 | 945361872.9
0.312 | 945.3982 | 945398235.3
0.314 | 945.4344 | 945434440.6
0.316 | 945.4705 | 945470490.5
0.318 | 945.5064 | 945506386.3
0.32 | 945.5421 | 945542129.5
0.322 | 945.5777 | 945577721.3
0.324 | 945.6132 | 945613163.3
0.326 | 945.6485 | 945648456.7
0.328 | 945.6836 | 945683602.9
0.33 | 945.7186 | 945718603.1
0.332 | 945.7535 | 945753458.8
0.334 | 945.7882 | 945788171.1
0.336 | 945.8227 | 945822741.3
0.338 | 945.8572 | 945857170.7
0.34 | 945.8915 | 945891460.5
0.342 | 945.9256 | 945925611.9
0.344 | 945.9596 | 945959626.1
0.346 | 945.9935 | 945993504.3
0.348 | 946.0272 | 946027247.7
0.35 | 946.0609 | 946060857.3
0.352 | 946.0943 | 946094334.4
0.354 | 946.1277 | 946127680.0
0.356 | 946.1609 | 946160895.2
0.358 | 946.194 | 946193981.2
0.36 | 946.2269 | 946226939.0
0.362 | 946.2598 | 946259769.7
0.364 | 946.2925 | 946292474.4
0.366 | 946.3251 | 946325054.0
0.368 | 946.3575 | 946357509.6
0.37 | 946.3898 | 946389842.1
0.372 | 946.4221 | 946422052.7
0.374 | 946.4541 | 946454142.3
0.376 | 946.4861 | 946486111.8
0.378 | 946.518 | 946517962.3
0.38 | 946.5497 | 946549694.6
0.382 | 946.5813 | 946581309.7
0.384 | 946.6128 | 946612808.5
0.386 | 946.6442 | 946644192.0
0.388 | 946.6755 | 946675461.0
0.39 | 946.7066 | 946706616.5
0.392 | 946.7377 | 946737659.3
0.394 | 946.7686 | 946768590.3
0.396 | 946.7994 | 946799410.4
0.398 | 946.8301 | 946830120.4
0.4 | 946.8607 | 946860721.1
0.402 | 946.8912 | 946891213.4
0.404 | 946.9216 | 946921598.2
0.406 | 946.9519 | 946951876.1
0.408 | 946.982 | 946982048.1
0.41 | 947.0121 | 947012114.9
0.412 | 947.0421 | 947042077.3
0.414 | 947.0719 | 947071936.1
0.416 | 947.1017 | 947101692.0
0.418 | 947.1313 | 947131345.9
0.42 | 947.1609 | 947160898.4
0.422 | 947.1904 | 947190350.2
0.424 | 947.2197 | 947219702.3
0.426 | 947.249 | 947248955.1
0.428 | 947.2781 | 947278109.6
0.43 | 947.3072 | 947307166.3
0.432 | 947.3361 | 947336126.0
0.434 | 947.365 | 947364989.4
0.436 | 947.3938 | 947393757.2
0.438 | 947.4224 | 947422430.0
0.44 | 947.451 | 947451008.5
0.442 | 947.4795 | 947479493.4
0.444 | 947.5079 | 947507885.3
0.446 | 947.5362 | 947536184.9
0.448 | 947.5644 | 947564392.9
0.45 | 947.5925 | 947592509.8
0.452 | 947.6205 | 947620536.3
0.454 | 947.6485 | 947648473.0
0.456 | 947.6763 | 947676320.5
0.458 | 947.7041 | 947704079.5
0.46 | 947.7318 | 947731750.5
0.462 | 947.7593 | 947759334.2
0.464 | 947.7868 | 947786831.0
0.466 | 947.8142 | 947814241.7
0.468 | 947.8416 | 947841566.8
0.47 | 947.8688 | 947868806.9
0.472 | 947.896 | 947895962.5
0.474 | 947.923 | 947923034.2
0.476 | 947.95 | 947950022.5
0.478 | 947.9769 | 947976928.1
0.48 | 948.0038 | 948003751.4
0.482 | 948.0305 | 948030493.0
0.484 | 948.0572 | 948057153.3
0.486 | 948.0837 | 948083733.1
0.488 | 948.1102 | 948110232.7
0.49 | 948.1367 | 948136652.6
0.492 | 948.163 | 948162993.5
0.494 | 948.1893 | 948189255.8
0.496 | 948.2154 | 948215440.0
0.498 | 948.2415 | 948241546.6
0.5 | 948.2676 | 948267576.1
0.505 | 948.3323 | 948332315.6
0.51 | 948.3966 | 948396583.8
0.515 | 948.4604 | 948460388.0
0.52 | 948.5237 | 948523735.2
0.525 | 948.5866 | 948586632.6
0.53 | 948.6491 | 948649086.8
0.535 | 948.7111 | 948711104.5
0.54 | 948.7727 | 948772692.3
0.545 | 948.8339 | 948833856.4
0.55 | 948.8946 | 948894603.2
0.555 | 948.9549 | 948954938.7
0.56 | 949.0149 | 949014868.8
0.565 | 949.0744 | 949074399.4
0.57 | 949.1335 | 949133536.1
0.575 | 949.1923 | 949192284.4
0.58 | 949.2506 | 949250649.9
0.585 | 949.3086 | 949308637.8
0.59 | 949.3663 | 949366253.4
0.595 | 949.4235 | 949423501.7
0.6 | 949.4804 | 949480387.8
0.605 | 949.5369 | 949536916.5
0.61 | 949.5931 | 949593092.7
0.615 | 949.6489 | 949648921.0
0.62 | 949.7044 | 949704406.0
0.625 | 949.7596 | 949759552.3
0.63 | 949.8144 | 949814364.2
0.635 | 949.8688 | 949868846.1
0.64 | 949.923 | 949923002.2
0.645 | 949.9768 | 949976836.7
0.65 | 950.0304 | 950030353.6
0.655 | 950.0836 | 950083557.0
0.66 | 950.1365 | 950136450.7
0.665 | 950.189 | 950189038.7
0.67 | 950.2413 | 950241324.7
0.675 | 950.2933 | 950293312.4
0.68 | 950.345 | 950345005.4
0.685 | 950.3964 | 950396407.4
0.69 | 950.4475 | 950447521.7
0.695 | 950.4984 | 950498351.9
0.7 | 950.5489 | 950548901.3
0.705 | 950.5992 | 950599173.2
0.71 | 950.6492 | 950649170.9
0.715 | 950.6989 | 950698897.5
0.72 | 950.7484 | 950748356.3
0.725 | 950.7976 | 950797550.3
0.73 | 950.8465 | 950846482.6
0.735 | 950.8952 | 950895156.0
0.74 | 950.9436 | 950943573.5
0.745 | 950.9917 | 950991738.1
0.75 | 951.0397 | 951039652.5
0.755 | 951.0873 | 951087319.5
0.76 | 951.1347 | 951134741.8
0.765 | 951.1819 | 951181922.1
0.77 | 951.2289 | 951228863.1
0.775 | 951.2756 | 951275567.4
0.78 | 951.322 | 951322037.4
0.785 | 951.3683 | 951368275.8
0.79 | 951.4143 | 951414284.9
0.795 | 951.4601 | 951460067.3
0.8 | 951.5056 | 951505625.2
0.805 | 951.551 | 951550961.1
0.81 | 951.5961 | 951596077.3
0.815 | 951.641 | 951640976.0
0.82 | 951.6857 | 951685659.5
0.825 | 951.7301 | 951730130.0
0.83 | 951.7744 | 951774389.6
0.835 | 951.8184 | 951818440.5
0.84 | 951.8623 | 951862284.9
0.845 | 951.9059 | 951905924.7
0.85 | 951.9494 | 951949362.0
0.855 | 951.9926 | 951992598.8
0.86 | 952.0356 | 952035637.2
0.865 | 952.0785 | 952078479.0
0.87 | 952.1211 | 952121126.1
0.875 | 952.1636 | 952163580.5
0.88 | 952.2058 | 952205844.0
0.885 | 952.2479 | 952247918.5
0.89 | 952.2898 | 952289805.8
0.895 | 952.3315 | 952331507.6
0.9 | 952.373 | 952373025.7
0.905 | 952.4144 | 952414361.8
0.91 | 952.4555 | 952455517.7
0.915 | 952.4965 | 952496495.0
0.92 | 952.5373 | 952537295.3
0.925 | 952.5779 | 952577920.4
0.93 | 952.6184 | 952618371.8
0.935 | 952.6587 | 952658651.1
0.94 | 952.6988 | 952698759.9
0.945 | 952.7387 | 952738699.7
0.95 | 952.7785 | 952778472.1
0.955 | 952.8181 | 952818078.5
0.96 | 952.8575 | 952857520.4
0.965 | 952.8968 | 952896799.3
0.97 | 952.9359 | 952935916.7
0.975 | 952.9749 | 952974873.9
0.98 | 953.0137 | 953013672.3
0.985 | 953.0523 | 953052313.4
0.99 | 953.0908 | 953090798.5
0.995 | 953.1291 | 953129129.0
1 | 953.1673 | 953167306.1
1.005 | 953.2053 | 953205331.2
1.01 | 953.2432 | 953243205.6
1.015 | 953.2809 | 953280930.6
1.02 | 953.3185 | 953318507.4
1.025 | 953.3559 | 953355937.3
1.03 | 953.3932 | 953393221.5
1.035 | 953.4304 | 953430361.2
1.04 | 953.4674 | 953467357.6
1.045 | 953.5042 | 953504211.9
1.05 | 953.5409 | 953540925.3
1.055 | 953.5775 | 953577498.9
1.06 | 953.6139 | 953613933.9
1.065 | 953.6502 | 953650231.3
1.07 | 953.6864 | 953686392.4
1.075 | 953.7224 | 953722418.1
1.08 | 953.7583 | 953758309.6
1.085 | 953.7941 | 953794068.0
1.09 | 953.8297 | 953829694.2
1.095 | 953.8652 | 953865189.4
1.1 | 953.9006 | 953900554.6
1.105 | 953.9358 | 953935790.8
1.11 | 953.9709 | 953970899.0
1.115 | 954.0059 | 954005880.2
1.12 | 954.0407 | 954040735.3
1.125 | 954.0755 | 954075465.5
1.13 | 954.1101 | 954110071.5
1.135 | 954.1446 | 954144554.4
1.14 | 954.1789 | 954178915.2
1.145 | 954.2132 | 954213154.6
1.15 | 954.2473 | 954247273.7
1.155 | 954.2813 | 954281273.4
1.16 | 954.3152 | 954315154.5
1.165 | 954.3489 | 954348917.9
1.17 | 954.3826 | 954382564.6
1.175 | 954.4161 | 954416095.3
1.18 | 954.4495 | 954449510.9
1.185 | 954.4828 | 954482812.3
1.19 | 954.516 | 954516000.4
1.195 | 954.5491 | 954549075.8
1.2 | 954.582 | 954582039.6
1.205 | 954.6149 | 954614892.4
1.21 | 954.6476 | 954647635.0
1.215 | 954.6803 | 954680268.3
1.22 | 954.7128 | 954712793.0
1.225 | 954.7452 | 954745210.0
1.23 | 954.7775 | 954777519.9
1.235 | 954.8097 | 954809723.6
1.24 | 954.8418 | 954841821.7
1.245 | 954.8738 | 954873815.0
1.25 | 954.9057 | 954905704.3
1.255 | 954.9375 | 954937490.3
1.26 | 954.9692 | 954969173.7
1.265 | 955.0008 | 955000755.2
1.27 | 955.0322 | 955032235.4
1.275 | 955.0636 | 955063615.2
1.28 | 955.0949 | 955094895.2
1.285 | 955.1261 | 955126076.0
1.29 | 955.1572 | 955157158.4
1.295 | 955.1881 | 955188142.9
1.3 | 955.219 | 955219030.4
1.305 | 955.2498 | 955249821.3
1.31 | 955.2805 | 955280516.4
1.315 | 955.3111 | 955311116.3
1.32 | 955.3416 | 955341621.7
1.325 | 955.372 | 955372033.1
1.33 | 955.4024 | 955402351.2
1.335 | 955.4326 | 955432576.6
1.34 | 955.4627 | 955462709.8
1.345 | 955.4928 | 955492751.6
1.35 | 955.5227 | 955522702.5
1.355 | 955.5526 | 955552563.1
1.36 | 955.5823 | 955582333.9
1.365 | 955.612 | 955612015.6
1.37 | 955.6416 | 955641608.6
1.375 | 955.6711 | 955671113.7
1.38 | 955.7005 | 955700531.3
1.385 | 955.7299 | 955729862.1
1.39 | 955.7591 | 955759106.4
1.395 | 955.7883 | 955788265.0
1.4 | 955.8173 | 955817338.3
1.405 | 955.8463 | 955846326.9
1.41 | 955.8752 | 955875231.2
1.415 | 955.9041 | 955904051.9
1.42 | 955.9328 | 955932789.5
1.425 | 955.9614 | 955961444.3
1.43 | 955.99 | 955990017.1
1.435 | 956.0185 | 956018508.2
1.44 | 956.0469 | 956046918.2
1.445 | 956.0752 | 956075247.5
1.45 | 956.1035 | 956103496.7
1.455 | 956.1317 | 956131666.3
1.46 | 956.1598 | 956159756.6
1.465 | 956.1878 | 956187768.3
1.47 | 956.2157 | 956215701.7
1.475 | 956.2436 | 956243557.4
1.48 | 956.2713 | 956271335.8
1.485 | 956.299 | 956299037.3
1.49 | 956.3267 | 956326662.4
1.495 | 956.3542 | 956354211.7
1.5 | 956.3817 | 956381685.4
1.505 | 956.4091 | 956409084.1
1.51 | 956.4364 | 956436408.2
1.515 | 956.4637 | 956463658.1
1.52 | 956.4908 | 956490834.3
1.525 | 956.5179 | 956517937.2
1.53 | 956.545 | 956544967.1
1.535 | 956.5719 | 956571924.7
1.54 | 956.5988 | 956598810.2
1.545 | 956.6256 | 956625624.0
1.55 | 956.6524 | 956652366.6
1.555 | 956.679 | 956679038.4
1.56 | 956.7056 | 956705639.8
1.565 | 956.7322 | 956732171.2
1.57 | 956.7586 | 956758632.9
1.575 | 956.785 | 956785025.4
1.58 | 956.8113 | 956811349.1
1.585 | 956.8376 | 956837604.3
1.59 | 956.8638 | 956863791.4
1.595 | 956.8899 | 956889910.8
1.6 | 956.916 | 956915962.9
1.605 | 956.9419 | 956941948.0
1.61 | 956.9679 | 956967866.6
1.615 | 956.9937 | 956993718.9
1.62 | 957.0195 | 957019505.4
1.625 | 957.0452 | 957045226.4
1.63 | 957.0709 | 957070882.2
1.635 | 957.0965 | 957096473.3
1.64 | 957.122 | 957121999.9
1.645 | 957.1475 | 957147462.4
1.65 | 957.1729 | 957172861.2
1.655 | 957.1982 | 957198196.6
1.66 | 957.2235 | 957223468.9
1.665 | 957.2487 | 957248678.5
1.67 | 957.2738 | 957273825.7
1.675 | 957.2989 | 957298910.9
1.68 | 957.3239 | 957323934.3
1.685 | 957.3489 | 957348896.3
1.69 | 957.3738 | 957373797.2
1.695 | 957.3986 | 957398637.4
1.7 | 957.4234 | 957423417.1
1.71 | 957.4728 | 957472796.4
1.72 | 957.5219 | 957521937.7
1.73 | 957.5708 | 957570843.5
1.74 | 957.6195 | 957619516.0
1.75 | 957.668 | 957667957.8
1.76 | 957.7162 | 957716171.1
1.77 | 957.7642 | 957764158.3
1.78 | 957.8119 | 957811921.6
1.79 | 957.8595 | 957859463.3
1.8 | 957.9068 | 957906785.5
1.81 | 957.9539 | 957953890.5
1.82 | 958.0008 | 958000780.2
1.83 | 958.0475 | 958047457.0
1.84 | 958.0939 | 958093922.8
1.85 | 958.1402 | 958140179.6
1.86 | 958.1862 | 958186229.5
1.87 | 958.2321 | 958232074.5
1.88 | 958.2777 | 958277716.5
1.89 | 958.3232 | 958323157.4
1.9 | 958.3684 | 958368399.1
1.91 | 958.4134 | 958413443.5
1.92 | 958.4583 | 958458292.4
1.93 | 958.5029 | 958502947.7
1.94 | 958.5474 | 958547411.1
1.95 | 958.5917 | 958591684.4
1.96 | 958.6358 | 958635769.4
1.97 | 958.6797 | 958679667.6
1.98 | 958.7234 | 958723381.0
1.99 | 958.7669 | 958766911.0
2 | 958.8103 | 958810259.4
2.02 | 958.8964 | 958896417.7
2.04 | 958.9819 | 958981868.5
2.06 | 959.0666 | 959066624.3
2.08 | 959.1507 | 959150697.1
2.1 | 959.2341 | 959234098.6
2.12 | 959.3168 | 959316840.2
2.14 | 959.3989 | 959398933.1
2.16 | 959.4804 | 959480388.1
2.18 | 959.5612 | 959561215.7
2.2 | 959.6414 | 959641426.2
2.22 | 959.721 | 959721029.7
2.24 | 959.8 | 959800036.0
2.26 | 959.8785 | 959878454.6
2.28 | 959.9563 | 959956294.9
2.3 | 960.0336 | 960033565.8
2.32 | 960.1103 | 960110276.4
2.34 | 960.1864 | 960186435.3
2.36 | 960.2621 | 960262050.8
2.38 | 960.3371 | 960337131.4
2.4 | 960.4117 | 960411685.0
2.42 | 960.4857 | 960485719.6
2.44 | 960.5592 | 960559242.8
2.46 | 960.6323 | 960632262.2
2.48 | 960.7048 | 960704785.2
2.5 | 960.7768 | 960776818.9
2.52 | 960.8484 | 960848370.4
2.54 | 960.9194 | 960919446.5
2.56 | 960.9901 | 960990054.1
2.58 | 961.0602 | 961060199.7
2.6 | 961.1299 | 961129889.8
2.62 | 961.1991 | 961199130.6
2.64 | 961.2679 | 961267928.3
2.66 | 961.3363 | 961336289.0
2.68 | 961.4042 | 961404218.7
2.7 | 961.4717 | 961471723.1
2.72 | 961.5388 | 961538807.9
2.74 | 961.6055 | 961605478.6
2.76 | 961.6717 | 961671740.8
2.78 | 961.7376 | 961737599.7
2.8 | 961.8031 | 961803060.6
2.82 | 961.8681 | 961868128.7
2.84 | 961.9328 | 961932809.0
2.86 | 961.9971 | 961997106.3
2.88 | 962.061 | 962061025.6
2.9 | 962.1246 | 962124571.6
2.92 | 962.1877 | 962187749.0
2.94 | 962.2506 | 962250562.2
2.96 | 962.313 | 962313015.9
2.98 | 962.3751 | 962375114.3
3 | 962.4369 | 962436861.9