## Sheet1
displacement,mm | force,kN | force,N
0 | 0.00322984 | 3.22984
0.0310005 | 1.11364 | 1113.64
0.0620038 | 2.24424 | 2244.24
0.0929936 | 3.42934 | 3429.34
0.124006 | 4.39985 | 4399.85
0.155041 | 5.63424 | 5634.24
0.186012 | 6.44721 | 6447.21
0.216989 | 6.82019 | 6820.19
0.247965 | 7.20411 | 7204.11
0.278892 | 7.49954 | 7499.54
0.309817 | 7.75566 | 7755.66
0.340742 | 8.01793 | 8017.93
0.371667 | 8.2176 | 8217.6
0.402592 | 8.41735 | 8417.35
0.433517 | 8.60034 | 8600.34
0.464442 | 8.76859 | 8768.59
0.495367 | 8.92818 | 8928.18
0.526292 | 9.07855 | 9078.55
0.557217 | 9.19778 | 9197.78
0.588142 | 9.32905 | 9329.05
0.619184 | 9.43232 | 9432.32
0.650357 | 9.54753 | 9547.53
0.681529 | 9.63375 | 9633.75
0.712706 | 9.71918 | 9719.18
0.743879 | 9.80262 | 9802.62
0.775056 | 9.87264 | 9872.64
0.806228 | 9.93103 | 9931.03
0.837401 | 9.98137 | 9981.37
0.868578 | 10.0255 | 10025.5
0.89975 | 10.0621 | 10062.1
0.930923 | 10.09 | 10090
0.9621 | 10.1105 | 10110.5
0.993273 | 10.1201 | 10120.1
1.0243 | 10.1194 | 10119.4
1.05527 | 10.1103 | 10110.3
1.08623 | 10.0929 | 10092.9
1.1172 | 10.0686 | 10068.6
1.14817 | 10.0388 | 10038.8
1.17914 | 10.005 | 10005
1.21011 | 9.96778 | 9967.78
1.24107 | 9.92755 | 9927.55
1.27204 | 9.88498 | 9884.98
1.30301 | 9.84017 | 9840.17
1.33398 | 9.79301 | 9793.01
1.36494 | 9.74376 | 9743.76
1.39591 | 9.69142 | 9691.42
1.42688 | 9.63517 | 9635.17
1.45785 | 9.57614 | 9576.14
1.48882 | 9.51243 | 9512.43
1.51978 | 9.44538 | 9445.38
1.55075 | 9.37378 | 9373.78
1.58172 | 9.29867 | 9298.67
1.61268 | 9.21889 | 9218.89
1.64366 | 9.13609 | 9136.09
1.67462 | 9.04826 | 9048.26
1.70555 | 8.95739 | 8957.39
1.73659 | 8.86068 | 8860.68
1.76751 | 8.76056 | 8760.56
1.79864 | 8.65515 | 8655.15
1.82947 | 8.54669 | 8546.69
1.86061 | 8.43327 | 8433.27
1.89142 | 8.31697 | 8316.97
1.92265 | 8.196 | 8196
1.95338 | 8.07289 | 8072.89
1.98463 | 7.94526 | 7945.26
2.01547 | 7.81582 | 7815.82
2.04664 | 7.6833 | 7683.3
2.0776 | 7.55003 | 7550.03
2.10862 | 7.41461 | 7414.61
2.13952 | 7.28039 | 7280.39
2.17068 | 7.14414 | 7144.14
2.20136 | 7.01034 | 7010.34
2.23277 | 6.87428 | 6874.28
2.2634 | 6.74174 | 6741.74
2.29479 | 6.60844 | 6608.44
2.32555 | 6.47898 | 6478.98
2.35664 | 6.35296 | 6352.96
2.38768 | 6.22993 | 6229.93
2.4184 | 6.11301 | 6113.01
2.44836 | 6.00283 | 6002.83
2.47928 | 5.89286 | 5892.86
2.51152 | 5.78421 | 5784.21
2.54281 | 5.68162 | 5681.62
2.57409 | 5.58492 | 5584.92
2.60405 | 5.494 | 5494
2.63391 | 5.40866 | 5408.66
2.66516 | 5.32259 | 5322.59
2.69717 | 5.23662 | 5236.62
2.72917 | 5.15625 | 5156.25
2.76029 | 5.08078 | 5080.78
2.79124 | 5.01788 | 5017.88
2.82227 | 4.9603 | 4960.3
2.85409 | 4.91881 | 4918.81
2.88609 | 4.90634 | 4906.34
2.91809 | 4.89087 | 4890.87
2.94863 | 4.87438 | 4874.38
2.97849 | 4.85635 | 4856.35
3.00836 | 4.83858 | 4838.58
3.03823 | 4.81591 | 4815.91
3.06809 | 4.80274 | 4802.74
3.09763 | 4.77671 | 4776.71