## Sheet1
strain,- | stress,MPa | stress,Pa
0 | 302.2517 | 302251733.3
0.002 | 313.0287 | 313028700.2
0.004 | 320.4913 | 320491314.7
0.006 | 325.876 | 325875963.7
0.008 | 329.9527 | 329952690.2
0.01 | 333.2013 | 333201318.5
0.012 | 335.921 | 335921046.1
0.014 | 338.2986 | 338298637.5
0.016 | 340.4509 | 340450860.1
0.018 | 342.4509 | 342450891.0
0.02 | 344.3448 | 344344751.4
0.022 | 346.1615 | 346161535.2
0.024 | 347.9198 | 347919775.3
0.026 | 349.6314 | 349631408.2
0.028 | 351.3042 | 351304241.6
0.03 | 352.9435 | 352943492.7
0.032 | 354.5527 | 354552746.2
0.034 | 356.1346 | 356134552.8
0.036 | 357.6908 | 357690802.1
0.038 | 359.223 | 359222956.5
0.04 | 360.7322 | 360732197.4
0.042 | 362.2195 | 362219517.7
0.044 | 363.6858 | 363685779.9
0.046 | 365.1318 | 365131753.4
0.048 | 366.5581 | 366558138.2
0.05 | 367.9656 | 367965580.8
0.052 | 369.3547 | 369354684.5
0.054 | 370.726 | 370726016.2
0.056 | 372.0801 | 372080111.7
0.058 | 373.4175 | 373417479.4
0.06 | 374.7386 | 374738602.7
0.062 | 376.0439 | 376043942.3
0.064 | 377.3339 | 377333938.3
0.066 | 378.609 | 378609011.0
0.068 | 379.8696 | 379869562.8
0.07 | 381.116 | 381115979.0
0.072 | 382.3486 | 382348629.1
0.074 | 383.5679 | 383567867.4
0.076 | 384.774 | 384774033.9
0.078 | 385.9675 | 385967455.3
0.08 | 387.1484 | 387148445.6
0.082 | 388.3173 | 388317306.8
0.084 | 389.4743 | 389474329.3
0.086 | 390.6198 | 390619792.9
0.088 | 391.754 | 391753966.9
0.09 | 392.8771 | 392877111.1
0.092 | 393.9895 | 393989475.7
0.094 | 395.0913 | 395091302.2
0.096 | 396.1828 | 396182823.7
0.098 | 397.2643 | 397264265.3
0.1 | 398.3358 | 398335844.3
0.102 | 399.3978 | 399397770.9
0.104 | 400.4502 | 400450248.1
0.106 | 401.4935 | 401493472.4
0.108 | 402.5276 | 402527633.9
0.11 | 403.5529 | 403552916.5
0.112 | 404.5695 | 404569498.6
0.114 | 405.5776 | 405577552.6
0.116 | 406.5772 | 406577245.8
0.118 | 407.5687 | 407568740.4
0.12 | 408.5522 | 408552193.7
0.122 | 409.5278 | 409527758.1
0.124 | 410.4956 | 410495581.7
0.126 | 411.4558 | 411455808.2
0.128 | 412.4086 | 412408577.1
0.13 | 413.354 | 413354023.9
0.132 | 414.2923 | 414292280.3
0.134 | 415.2235 | 415223474.4
0.136 | 416.1477 | 416147730.5
0.138 | 417.0652 | 417065169.7
0.14 | 417.9759 | 417975909.6
0.142 | 418.8801 | 418880064.9
0.144 | 419.7777 | 419777746.9
0.146 | 420.6691 | 420669064.3
0.148 | 421.5541 | 421554122.7
0.15 | 422.433 | 422433025.0
0.152 | 423.3059 | 423305871.6
0.154 | 424.1728 | 424172760.3
0.156 | 425.0338 | 425033786.2
0.158 | 425.889 | 425889042.3
0.16 | 426.7386 | 426738619.3
0.162 | 427.5826 | 427582605.4
0.164 | 428.4211 | 428421087.0
0.166 | 429.2541 | 429254148.1
0.168 | 430.0819 | 430081871.0
0.17 | 430.9043 | 430904335.7
0.172 | 431.7216 | 431721620.6
0.174 | 432.5338 | 432533802.3
0.176 | 433.341 | 433340955.3
0.178 | 434.1432 | 434143152.8
0.18 | 434.9405 | 434940466.0
0.182 | 435.733 | 435732964.8
0.184 | 436.5207 | 436520717.2
0.186 | 437.3038 | 437303790.1
0.188 | 438.0822 | 438082248.5
0.19 | 438.8562 | 438856156.3
0.192 | 439.6256 | 439625575.9
0.194 | 440.3906 | 440390568.3
0.196 | 441.1512 | 441151193.4
0.198 | 441.9075 | 441907509.6
0.2 | 442.6596 | 442659574.2
0.202 | 443.4074 | 443407443.3
0.204 | 444.1512 | 444151171.8
0.206 | 444.8908 | 444890813.6
0.208 | 445.6264 | 445626421.3
0.21 | 446.358 | 446358046.6
0.212 | 447.0857 | 447085740.0
0.214 | 447.8096 | 447809551.3
0.216 | 448.5295 | 448529529.0
0.218 | 449.2457 | 449245720.8
0.22 | 449.9582 | 449958173.4
0.222 | 450.6669 | 450666932.7
0.224 | 451.372 | 451372043.6
0.226 | 452.0736 | 452073550.3
0.228 | 452.7715 | 452771496.0
0.23 | 453.4659 | 453465923.1
0.232 | 454.1569 | 454156873.3
0.234 | 454.8444 | 454844387.5
0.236 | 455.5285 | 455528505.8
0.238 | 456.2093 | 456209267.7
0.24 | 456.8867 | 456886711.8
0.242 | 457.5609 | 457560876.0
0.244 | 458.2318 | 458231797.8
0.246 | 458.8995 | 458899513.7
0.248 | 459.5641 | 459564059.8
0.25 | 460.2255 | 460225471.3
0.252 | 460.8838 | 460883783.1
0.254 | 461.539 | 461539029.2
0.256 | 462.1912 | 462191243.2
0.258 | 462.8405 | 462840458.1
0.26 | 463.4867 | 463486706.3
0.262 | 464.13 | 464130019.7
0.264 | 464.7704 | 464770429.5
0.266 | 465.408 | 465407966.6
0.268 | 466.0427 | 466042661.2
0.27 | 466.6745 | 466674543.2
0.272 | 467.3036 | 467303641.8
0.274 | 467.93 | 467929985.9
0.276 | 468.5536 | 468553603.9
0.278 | 469.1745 | 469174523.5
0.28 | 469.7928 | 469792772.3
0.282 | 470.4084 | 470408377.2
0.284 | 471.0214 | 471021364.9
0.286 | 471.6318 | 471631761.5
0.288 | 472.2396 | 472239592.8
0.29 | 472.8449 | 472844884.1
0.292 | 473.4477 | 473447660.3
0.294 | 474.0479 | 474047946.1
0.296 | 474.6458 | 474645765.6
0.298 | 475.2411 | 475241142.7
0.3 | 475.8341 | 475834100.8
0.302 | 476.4247 | 476424663.1
0.304 | 477.0129 | 477012852.3
0.306 | 477.5987 | 477598690.8
0.308 | 478.1822 | 478182200.7
0.31 | 478.7634 | 478763403.8
0.312 | 479.3423 | 479342321.6
0.314 | 479.919 | 479918975.2
0.316 | 480.4934 | 480493385.4
0.318 | 481.0656 | 481065572.7
0.32 | 481.6356 | 481635557.5
0.322 | 482.2034 | 482203359.5
0.324 | 482.769 | 482768998.6
0.326 | 483.3325 | 483332494.0
0.328 | 483.8939 | 483893864.9
0.33 | 484.4531 | 484453130.1
0.332 | 485.0103 | 485010308.3
0.334 | 485.5654 | 485565417.6
0.336 | 486.1185 | 486118476.3
0.338 | 486.6695 | 486669502.2
0.34 | 487.2185 | 487218512.7
0.342 | 487.7655 | 487765525.3
0.344 | 488.3106 | 488310557.1
0.346 | 488.8536 | 488853624.9
0.348 | 489.3947 | 489394745.5
0.35 | 489.9339 | 489933935.1
0.352 | 490.4712 | 490471210.1
0.354 | 491.0066 | 491006586.5
0.356 | 491.5401 | 491540080.0
0.358 | 492.0717 | 492071706.2
0.36 | 492.6015 | 492601480.5
0.362 | 493.1294 | 493129418.1
0.364 | 493.6555 | 493655534.0
0.366 | 494.1798 | 494179843.0
0.368 | 494.7024 | 494702359.6
0.37 | 495.2231 | 495223098.3
0.372 | 495.7421 | 495742073.4
0.374 | 496.2593 | 496259298.8
0.376 | 496.7748 | 496774788.5
0.378 | 497.2886 | 497288556.3
0.38 | 497.8006 | 497800615.5
0.382 | 498.311 | 498310979.7
0.384 | 498.8197 | 498819662.0
0.386 | 499.3267 | 499326675.5
0.388 | 499.832 | 499832033.0
0.39 | 500.3357 | 500335747.3
0.392 | 500.8378 | 500837831.0
0.394 | 501.3383 | 501338296.4
0.396 | 501.8372 | 501837156.0
0.398 | 502.3344 | 502334421.7
0.4 | 502.8301 | 502830105.7
0.402 | 503.3242 | 503324219.6
0.404 | 503.8168 | 503816775.4
0.406 | 504.3078 | 504307784.5
0.408 | 504.7973 | 504797258.3
0.41 | 505.2852 | 505285208.2
0.412 | 505.7716 | 505771645.3
0.414 | 506.2566 | 506256580.7
0.416 | 506.74 | 506740025.3
0.418 | 507.222 | 507221989.9
0.42 | 507.7025 | 507702485.1
0.422 | 508.1815 | 508181521.6
0.424 | 508.6591 | 508659109.7
0.426 | 509.1353 | 509135259.7
0.428 | 509.61 | 509609981.9
0.43 | 510.0833 | 510083286.3
0.432 | 510.5552 | 510555182.9
0.434 | 511.0257 | 511025681.6
0.436 | 511.4948 | 511494792.1
0.438 | 511.9625 | 511962524.1
0.44 | 512.4289 | 512428887.1
0.442 | 512.8939 | 512893890.5
0.444 | 513.3575 | 513357543.7
0.446 | 513.8199 | 513819856.0
0.448 | 514.2808 | 514280836.3
0.45 | 514.7405 | 514740493.9
0.452 | 515.1988 | 515198837.6
0.454 | 515.6559 | 515655876.3
0.456 | 516.1116 | 516111618.7
0.458 | 516.5661 | 516566073.5
0.46 | 517.0192 | 517019249.2
0.462 | 517.4712 | 517471154.4
0.464 | 517.9218 | 517921797.4
0.466 | 518.3712 | 518371186.6
0.468 | 518.8193 | 518819330.1
0.47 | 519.2662 | 519266236.1
0.472 | 519.7119 | 519711912.7
0.474 | 520.1564 | 520156367.7
0.476 | 520.5996 | 520599609.2
0.478 | 521.0416 | 521041644.8
0.48 | 521.4825 | 521482482.4
0.482 | 521.9221 | 521922129.5
0.484 | 522.3606 | 522360593.9
0.486 | 522.7979 | 522797882.8
0.488 | 523.234 | 523234003.9
0.49 | 523.669 | 523668964.3
0.492 | 524.1028 | 524102771.5
0.494 | 524.5354 | 524535432.6
0.496 | 524.967 | 524966954.7
0.498 | 525.3973 | 525397345.0
0.5 | 525.8266 | 525826610.3
0.505 | 526.8949 | 526894897.5
0.51 | 527.9563 | 527956303.7
0.515 | 529.0109 | 529010932.7
0.52 | 530.0589 | 530058886.0
0.525 | 531.1003 | 531100262.7
0.53 | 532.1352 | 532135159.5
0.535 | 533.1637 | 533163670.9
0.54 | 534.1859 | 534185889.5
0.545 | 535.2019 | 535201905.4
0.55 | 536.2118 | 536211807.0
0.555 | 537.2157 | 537215680.5
0.56 | 538.2136 | 538213610.3
0.565 | 539.2057 | 539205679.0
0.57 | 540.192 | 540191967.4
0.575 | 541.1726 | 541172554.4
0.58 | 542.1475 | 542147517.5
0.585 | 543.1169 | 543116932.2
0.59 | 544.0809 | 544080872.7
0.595 | 545.0394 | 545039411.5
0.6 | 545.9926 | 545992619.6
0.605 | 546.9406 | 546940566.6
0.61 | 547.8833 | 547883320.8
0.615 | 548.8209 | 548820948.8
0.62 | 549.7535 | 549753516.0
0.625 | 550.6811 | 550681086.7
0.63 | 551.6037 | 551603723.6
0.635 | 552.5215 | 552521488.3
0.64 | 553.4344 | 553434441.4
0.645 | 554.3426 | 554342641.9
0.65 | 555.2461 | 555246148.0
0.655 | 556.145 | 556145016.6
0.66 | 557.0393 | 557039303.8
0.665 | 557.9291 | 557929064.2
0.67 | 558.8144 | 558814351.7
0.675 | 559.6952 | 559695219.2
0.68 | 560.5717 | 560571718.4
0.685 | 561.4439 | 561443900.3
0.69 | 562.3118 | 562311814.8
0.695 | 563.1755 | 563175510.9
0.7 | 564.035 | 564035036.8
0.705 | 564.8904 | 564890439.8
0.71 | 565.7418 | 565741766.4
0.715 | 566.5891 | 566589062.2
0.72 | 567.4324 | 567432372.0
0.725 | 568.2717 | 568271740.0
0.73 | 569.1072 | 569107209.4
0.735 | 569.9388 | 569938822.7
0.74 | 570.7666 | 570766621.8
0.745 | 571.5906 | 571590647.9
0.75 | 572.4109 | 572410941.2
0.755 | 573.2275 | 573227541.6
0.76 | 574.0405 | 574040488.1
0.765 | 574.8498 | 574849819.1
0.77 | 575.6556 | 575655572.5
0.775 | 576.4578 | 576457785.4
0.78 | 577.2565 | 577256494.5
0.785 | 578.0517 | 578051735.5
0.79 | 578.8435 | 578843544.1
0.795 | 579.632 | 579631954.9
0.8 | 580.417 | 580417002.3
0.805 | 581.1987 | 581198720.1
0.81 | 581.9771 | 581977141.3
0.815 | 582.7523 | 582752298.7
0.82 | 583.5242 | 583524224.5
0.825 | 584.293 | 584292950.4
0.83 | 585.0585 | 585058507.5
0.835 | 585.8209 | 585820926.6
0.84 | 586.5802 | 586580237.8
0.845 | 587.3365 | 587336471.1
0.85 | 588.0897 | 588089655.7
0.855 | 588.8398 | 588839820.6
0.86 | 589.587 | 589586994.2
0.865 | 590.3312 | 590331204.6
0.87 | 591.0725 | 591072479.3
0.875 | 591.8108 | 591810845.8
0.88 | 592.5463 | 592546330.7
0.885 | 593.279 | 593278960.6
0.89 | 594.0088 | 594008761.5
0.895 | 594.7358 | 594735759.1
0.9 | 595.46 | 595459978.7
0.905 | 596.1814 | 596181445.4
0.91 | 596.9002 | 596900183.7
0.915 | 597.6162 | 597616217.9
0.92 | 598.3296 | 598329571.9
0.925 | 599.0403 | 599040269.4
0.93 | 599.7483 | 599748333.6
0.935 | 600.4538 | 600453787.5
0.94 | 601.1567 | 601156653.8
0.945 | 601.857 | 601856954.6
0.95 | 602.5547 | 602554712.2
0.955 | 603.2499 | 603249948.2
0.96 | 603.9427 | 603942684.0
0.965 | 604.6329 | 604632940.9
0.97 | 605.3207 | 605320739.6
0.975 | 606.0061 | 606006100.9
0.98 | 606.689 | 606689045.0
0.985 | 607.3696 | 607369592.0
0.99 | 608.0478 | 608047761.6
0.995 | 608.7236 | 608723573.5
1 | 609.397 | 609397047.0
1.005 | 610.0682 | 610068201.0
1.01 | 610.7371 | 610737054.4
1.015 | 611.4036 | 611403625.7
1.02 | 612.0679 | 612067933.3
1.025 | 612.73 | 612729995.3
1.03 | 613.3898 | 613389829.4
1.035 | 614.0475 | 614047453.5
1.04 | 614.7029 | 614702884.9
1.045 | 615.3561 | 615356140.7
1.05 | 616.0072 | 616007238.1
1.055 | 616.6562 | 616656193.8
1.06 | 617.303 | 617303024.4
1.065 | 617.9477 | 617947746.2
1.07 | 618.5904 | 618590375.5
1.075 | 619.2309 | 619230928.3
1.08 | 619.8694 | 619869420.3
1.085 | 620.5059 | 620505867.1
1.09 | 621.1403 | 621140284.2
1.095 | 621.7727 | 621772686.9
1.1 | 622.4031 | 622403090.1
1.105 | 623.0315 | 623031508.7
1.11 | 623.658 | 623657957.6
1.115 | 624.2825 | 624282451.1
1.12 | 624.905 | 624905003.8
1.125 | 625.5256 | 625525629.7
1.13 | 626.1443 | 626144342.9
1.135 | 626.7612 | 626761157.4
1.14 | 627.3761 | 627376086.8
1.145 | 627.9891 | 627989144.7
1.15 | 628.6003 | 628600344.5
1.155 | 629.2097 | 629209699.5
1.16 | 629.8172 | 629817222.7
1.165 | 630.4229 | 630422927.2
1.17 | 631.0268 | 631026825.8
1.175 | 631.6289 | 631628931.2
1.18 | 632.2293 | 632229255.9
1.185 | 632.8278 | 632827812.2
1.19 | 633.4246 | 633424612.6
1.195 | 634.0197 | 634019669.0
1.2 | 634.613 | 634612993.6
1.205 | 635.2046 | 635204598.1
1.21 | 635.7945 | 635794494.4
1.215 | 636.3827 | 636382694.0
1.22 | 636.9692 | 636969208.5
1.225 | 637.554 | 637554049.1
1.23 | 638.1372 | 638137227.3
1.235 | 638.7188 | 638718754.0
1.24 | 639.2986 | 639298640.3
1.245 | 639.8769 | 639876897.2
1.25 | 640.4535 | 640453535.3
1.255 | 641.0286 | 641028565.5
1.26 | 641.602 | 641601998.1
1.265 | 642.1738 | 642173843.8
1.27 | 642.7441 | 642744112.8
1.275 | 643.3128 | 643312815.4
1.28 | 643.88 | 643879961.7
1.285 | 644.4456 | 644445561.7
1.29 | 645.0096 | 645009625.5
1.295 | 645.5722 | 645572162.7
1.3 | 646.1332 | 646133183.2
1.305 | 646.6927 | 646692696.6
1.31 | 647.2507 | 647250712.4
1.315 | 647.8072 | 647807240.1
1.32 | 648.3623 | 648362289.0
1.325 | 648.9159 | 648915868.3
1.33 | 649.468 | 649467987.4
1.335 | 650.0187 | 650018655.1
1.34 | 650.5679 | 650567880.5
1.345 | 651.1157 | 651115672.6
1.35 | 651.662 | 651662040.1
1.355 | 652.207 | 652206991.7
1.36 | 652.7505 | 652750536.2
1.365 | 653.2927 | 653292682.0
1.37 | 653.8334 | 653833437.6
1.375 | 654.3728 | 654372811.5
1.38 | 654.9108 | 654910812.0
1.385 | 655.4474 | 655447447.2
1.39 | 655.9827 | 655982725.5
1.395 | 656.5167 | 656516654.8
1.4 | 657.0492 | 657049243.2
1.405 | 657.5805 | 657580498.5
1.41 | 658.1104 | 658110428.8
1.415 | 658.639 | 658639041.7
1.42 | 659.1663 | 659166344.9
1.425 | 659.6923 | 659692346.2
1.43 | 660.2171 | 660217053.1
1.435 | 660.7405 | 660740473.1
1.44 | 661.2626 | 661262613.7
1.445 | 661.7835 | 661783482.2
1.45 | 662.3031 | 662303085.8
1.455 | 662.8214 | 662821432.0
1.46 | 663.3385 | 663338527.8
1.465 | 663.8544 | 663854380.3
1.47 | 664.369 | 664368996.6
1.475 | 664.8824 | 664882383.7
1.48 | 665.3945 | 665394548.4
1.485 | 665.9055 | 665905497.8
1.49 | 666.4152 | 666415238.4
1.495 | 666.9238 | 666923777.2
1.5 | 667.4311 | 667431120.7
1.505 | 667.9373 | 667937275.6
1.51 | 668.4422 | 668442248.5
1.515 | 668.946 | 668946045.9
1.52 | 669.4487 | 669448674.1
1.525 | 669.9501 | 669950139.7
1.53 | 670.4504 | 670450448.9
1.535 | 670.9496 | 670949608.0
1.54 | 671.4476 | 671447623.3
1.545 | 671.9445 | 671944501.0
1.55 | 672.4402 | 672440247.1
1.555 | 672.9349 | 672934867.8
1.56 | 673.4284 | 673428369.0
1.565 | 673.9208 | 673920756.8
1.57 | 674.412 | 674412037.0
1.575 | 674.9022 | 674902215.6
1.58 | 675.3913 | 675391298.4
1.585 | 675.8793 | 675879291.0
1.59 | 676.3662 | 676366199.4
1.595 | 676.852 | 676852029.1
1.6 | 677.3368 | 677336785.8
1.605 | 677.8205 | 677820475.0
1.61 | 678.3031 | 678303102.4
1.615 | 678.7847 | 678784673.3
1.62 | 679.2652 | 679265193.3
1.625 | 679.7447 | 679744667.8
1.63 | 680.2231 | 680223102.1
1.635 | 680.7005 | 680700501.6
1.64 | 681.1769 | 681176871.4
1.645 | 681.6522 | 681652217.0
1.65 | 682.1265 | 682126543.4
1.655 | 682.5999 | 682599855.8
1.66 | 683.0722 | 683072159.3
1.665 | 683.5435 | 683543459.0
1.67 | 684.0138 | 684013759.9
1.675 | 684.4831 | 684483067.1
1.68 | 684.9514 | 684951385.4
1.685 | 685.4187 | 685418719.7
1.69 | 685.8851 | 685885075.1
1.695 | 686.3505 | 686350456.2
1.7 | 686.8149 | 686814867.9
1.71 | 687.7408 | 687740802.0
1.72 | 688.6629 | 688662915.2
1.73 | 689.5812 | 689581244.4
1.74 | 690.4958 | 690495826.2
1.75 | 691.4067 | 691406696.6
1.76 | 692.3139 | 692313891.0
1.77 | 693.2174 | 693217444.2
1.78 | 694.1174 | 694117390.6
1.79 | 695.0138 | 695013764.2
1.8 | 695.9066 | 695906598.2
1.81 | 696.7959 | 696795925.6
1.82 | 697.6818 | 697681778.7
1.83 | 698.5642 | 698564189.4
1.84 | 699.4432 | 699443189.3
1.85 | 700.3188 | 700318809.3
1.86 | 701.1911 | 701191080.0
1.87 | 702.06 | 702060031.6
1.88 | 702.9257 | 702925693.7
1.89 | 703.7881 | 703788095.7
1.9 | 704.6473 | 704647266.4
1.91 | 705.5032 | 705503234.4
1.92 | 706.356 | 706356027.6
1.93 | 707.2057 | 707205673.9
1.94 | 708.0522 | 708052200.5
1.95 | 708.8956 | 708895634.5
1.96 | 709.736 | 709736002.3
1.97 | 710.5733 | 710573330.2
1.98 | 711.4076 | 711407644.1
1.99 | 712.239 | 712238969.5
2 | 713.0673 | 713067331.6
2.02 | 714.7153 | 714715265.1
2.04 | 716.3516 | 716351639.5
2.06 | 717.9766 | 717976644.7
2.08 | 719.5905 | 719590465.8
2.1 | 721.1933 | 721193283.0
2.12 | 722.7853 | 722785272.3
2.14 | 724.3666 | 724366604.9
2.16 | 725.9374 | 725937448.1
2.18 | 727.498 | 727497964.8
2.2 | 729.0483 | 729048314.3
2.22 | 730.5887 | 730588651.8
2.24 | 732.1191 | 732119128.8
2.26 | 733.6399 | 733639893.4
2.28 | 735.1511 | 735151090.0
2.3 | 736.6529 | 736652859.7
2.32 | 738.1453 | 738145340.5
2.34 | 739.6287 | 739628667.1
2.36 | 741.103 | 741102971.1
2.38 | 742.5684 | 742568381.3
2.4 | 744.025 | 744025023.5
2.42 | 745.473 | 745473020.8
2.44 | 746.9125 | 746912493.5
2.46 | 748.3436 | 748343559.4
2.48 | 749.7663 | 749766333.6
2.5 | 751.1809 | 751180928.8
2.52 | 752.5875 | 752587455.4
2.54 | 753.986 | 753986021.4
2.56 | 755.3767 | 755376732.5
2.58 | 756.7597 | 756759692.2
2.6 | 758.135 | 758135001.9
2.62 | 759.5028 | 759502760.9
2.64 | 760.8631 | 760863066.6
2.66 | 762.216 | 762216014.3
2.68 | 763.5617 | 763561697.4
2.7 | 764.9002 | 764900207.4
2.72 | 766.2316 | 766231634.2
2.74 | 767.5561 | 767556065.8
2.76 | 768.8736 | 768873588.4
2.78 | 770.1843 | 770184286.6
2.8 | 771.4882 | 771488243.6
2.82 | 772.7855 | 772785540.6
2.84 | 774.0763 | 774076257.5
2.86 | 775.3605 | 775360472.9
2.88 | 776.6383 | 776638263.5
2.9 | 777.9097 | 777909704.9
2.92 | 779.1749 | 779174871.1
2.94 | 780.4338 | 780433834.9
2.96 | 781.6867 | 781686667.8
2.98 | 782.9334 | 782933439.9
3 | 784.1742 | 784174220.0