## Sheet1
displacement,mm | force,kN | force,N
0 | 0.00322984 | 3.22984
0.0310005 | 1.11364 | 1113.64
0.0620038 | 2.24424 | 2244.24
0.0929936 | 3.42934 | 3429.34
0.124006 | 4.34109 | 4341.09
0.155041 | 4.90351 | 4903.51
0.186012 | 5.54466 | 5544.66
0.216988 | 6.06355 | 6063.55
0.247913 | 6.4345 | 6434.5
0.278838 | 6.79314 | 6793.14
0.309763 | 7.0447 | 7044.7
0.340688 | 7.24363 | 7243.63
0.371613 | 7.36372 | 7363.72
0.402538 | 7.41337 | 7413.37
0.433463 | 7.43461 | 7434.61
0.464388 | 7.44322 | 7443.22
0.495313 | 7.44952 | 7449.52
0.526238 | 7.4541 | 7454.1
0.557163 | 7.45696 | 7456.96
0.588088 | 7.45861 | 7458.61
0.61913 | 7.45917 | 7459.17
0.650303 | 7.45888 | 7458.88
0.681476 | 7.45774 | 7457.74
0.712653 | 7.45585 | 7455.85
0.743825 | 7.4532 | 7453.2
0.775002 | 7.44989 | 7449.89
0.806175 | 7.44595 | 7445.95
0.837347 | 7.44135 | 7441.35
0.868524 | 7.4362 | 7436.2
0.899697 | 7.43042 | 7430.42
0.930869 | 7.42402 | 7424.02
0.962046 | 7.4171 | 7417.1
0.993219 | 7.40957 | 7409.57
1.02453 | 7.4015 | 7401.5
1.05591 | 7.39276 | 7392.76
1.08729 | 7.38321 | 7383.21
1.11863 | 7.37279 | 7372.79
1.1496 | 7.36174 | 7361.74
1.18056 | 7.35007 | 7350.07
1.21153 | 7.33778 | 7337.78
1.2425 | 7.32486 | 7324.86
1.27347 | 7.31135 | 7311.35
1.30444 | 7.29721 | 7297.21
1.3354 | 7.28223 | 7282.23
1.36637 | 7.26645 | 7266.45
1.39734 | 7.24984 | 7249.84
1.42831 | 7.23218 | 7232.18
1.45928 | 7.21333 | 7213.33
1.49024 | 7.19339 | 7193.39
1.52121 | 7.17236 | 7172.36
1.55218 | 7.15024 | 7150.24
1.58314 | 7.127 | 7127
1.61411 | 7.10253 | 7102.53
1.64508 | 7.0769 | 7076.9
1.67605 | 7.04983 | 7049.83
1.70694 | 7.02137 | 7021.37
1.73796 | 6.99128 | 6991.28
1.76899 | 6.9596 | 6959.6
1.7999 | 6.92633 | 6926.33
1.83101 | 6.89109 | 6891.09
1.86195 | 6.85423 | 6854.23
1.89299 | 6.81527 | 6815.27
1.92395 | 6.77431 | 6774.31
1.95495 | 6.7312 | 6731.2
1.98602 | 6.68577 | 6685.77
2.01682 | 6.63834 | 6638.34
2.04801 | 6.58801 | 6588.01
2.07905 | 6.53581 | 6535.81
2.10998 | 6.48075 | 6480.75
2.14094 | 6.42341 | 6423.41
2.17209 | 6.36365 | 6363.65
2.203 | 6.30124 | 6301.24
2.23384 | 6.23713 | 6237.13
2.2652 | 6.17025 | 6170.25
2.29575 | 6.10222 | 6102.22
2.32709 | 6.03108 | 6031.08
2.35781 | 5.95934 | 5959.34
2.38898 | 5.88467 | 5884.67
2.41981 | 5.80942 | 5809.42
2.4511 | 5.73189 | 5731.89
2.48125 | 5.65522 | 5655.22
2.51112 | 5.57941 | 5579.41
2.54332 | 5.49568 | 5495.68
2.57532 | 5.41318 | 5413.18
2.60613 | 5.33244 | 5332.44
2.63653 | 5.25328 | 5253.28
2.66627 | 5.17608 | 5176.08
2.69738 | 5.09459 | 5094.59
2.7303 | 5.0104 | 5010.4
2.76141 | 4.92877 | 4928.77
2.79249 | 4.84903 | 4849.03
2.82303 | 4.77133 | 4771.33
2.85228 | 4.6958 | 4695.8
2.88154 | 4.62194 | 4621.94
2.91495 | 4.53849 | 4538.49
2.94695 | 4.45711 | 4457.11
2.97896 | 4.37795 | 4377.95
3.0107 | 4.30097 | 4300.97
3.04057 | 4.22601 | 4226.01
3.07044 | 4.15333 | 4153.33
3.1003 | 4.08248 | 4082.48