## Sheet1
strain,- | stress,MPa | stress,Pa
0 | 196.9888 | 196988833.6
0.002 | 330.0895 | 330089533.3
0.004 | 375.615 | 375615032.3
0.006 | 395.2325 | 395232539.0
0.008 | 406.922 | 406922041.1
0.01 | 415.9649 | 415964917.9
0.012 | 423.943 | 423942964.8
0.014 | 431.354 | 431354003.5
0.016 | 438.3737 | 438373693.5
0.018 | 445.0785 | 445078510.3
0.02 | 451.5118 | 451511791.9
0.022 | 457.7039 | 457703869.2
0.024 | 463.6786 | 463678615.2
0.026 | 469.4559 | 469455876.3
0.028 | 475.0526 | 475052580.5
0.03 | 480.4834 | 480483371.4
0.032 | 485.761 | 485761035.7
0.034 | 490.8968 | 490896822.0
0.036 | 495.9007 | 495900687.1
0.038 | 500.7815 | 500781494.7
0.04 | 505.5472 | 505547174.7
0.042 | 510.2049 | 510204854.7
0.044 | 514.761 | 514760968.4
0.046 | 519.2213 | 519221345.9
0.048 | 523.5913 | 523591290.0
0.05 | 527.8756 | 527875639.3
0.052 | 532.0788 | 532078823.5
0.054 | 536.2049 | 536204909.6
0.056 | 540.2576 | 540257641.9
0.058 | 544.2405 | 544240476.2
0.06 | 548.1566 | 548156610.2
0.062 | 552.009 | 552009009.2
0.064 | 555.8004 | 555800429.0
0.066 | 559.5334 | 559533435.9
0.068 | 563.2104 | 563210424.3
0.07 | 566.8336 | 566833632.3
0.072 | 570.4052 | 570405155.6
0.074 | 573.927 | 573926959.4
0.076 | 577.4009 | 577400889.9
0.078 | 580.8287 | 580828683.8
0.08 | 584.212 | 584211977.2
0.082 | 587.5523 | 587552313.5
0.084 | 590.8512 | 590851150.4
0.086 | 594.1099 | 594109866.6
0.088 | 597.3298 | 597329767.5
0.09 | 600.5121 | 600512090.3
0.092 | 603.658 | 603658009.3
0.094 | 606.7686 | 606768639.9
0.096 | 609.845 | 609845042.7
0.098 | 612.8882 | 612888227.3
0.1 | 615.8992 | 615899155.3
0.102 | 618.8787 | 618878743.9
0.104 | 621.8279 | 621827868.3
0.106 | 624.7474 | 624747364.5
0.108 | 627.638 | 627638031.5
0.11 | 630.5006 | 630500634.1
0.112 | 633.3359 | 633335903.9
0.114 | 636.1445 | 636144542.4
0.116 | 638.9272 | 638927221.9
0.118 | 641.6846 | 641684587.3
0.12 | 644.4173 | 644417258.0
0.122 | 647.1258 | 647125828.8
0.124 | 649.8109 | 649810871.5
0.126 | 652.4729 | 652472936.1
0.128 | 655.1126 | 655112551.8
0.13 | 657.7302 | 657730228.3
0.132 | 660.3265 | 660326456.7
0.134 | 662.9017 | 662901710.2
0.136 | 665.4564 | 665456445.3
0.138 | 667.9911 | 667991102.4
0.14 | 670.5061 | 670506106.7
0.142 | 673.0019 | 673001869.1
0.144 | 675.4788 | 675478786.2
0.146 | 677.9372 | 677937241.9
0.148 | 680.3776 | 680377607.1
0.15 | 682.8002 | 682800240.9
0.152 | 685.2055 | 685205490.7
0.154 | 687.5937 | 687593693.2
0.156 | 689.9652 | 689965174.4
0.158 | 692.3203 | 692320250.2
0.16 | 694.6592 | 694659226.9
0.162 | 696.9824 | 696982401.6
0.164 | 699.2901 | 699290062.6
0.166 | 701.5825 | 701582489.5
0.168 | 703.86 | 703859954.0
0.17 | 706.1227 | 706122719.8
0.172 | 708.371 | 708371043.2
0.174 | 710.6052 | 710605173.2
0.176 | 712.8254 | 712825351.9
0.178 | 715.0318 | 715031814.7
0.18 | 717.2248 | 717224790.6
0.182 | 719.4045 | 719404502.4
0.184 | 721.5712 | 721571167.1
0.186 | 723.725 | 723724995.6
0.188 | 725.8662 | 725866193.6
0.19 | 727.995 | 727994961.5
0.192 | 730.1115 | 730111494.2
0.194 | 732.216 | 732215982.1
0.196 | 734.3086 | 734308610.5
0.198 | 736.3896 | 736389560.1
0.2 | 738.459 | 738459007.4
0.202 | 740.5171 | 740517124.3
0.204 | 742.5641 | 742564078.7
0.206 | 744.6 | 744600034.4
0.208 | 746.6252 | 746625151.3
0.21 | 748.6396 | 748639585.6
0.212 | 750.6435 | 750643489.8
0.214 | 752.637 | 752637013.0
0.216 | 754.6203 | 754620300.7
0.218 | 756.5935 | 756593495.1
0.22 | 758.5567 | 758556735.5
0.222 | 760.5102 | 760510157.6
0.224 | 762.4539 | 762453894.5
0.226 | 764.3881 | 764388076.3
0.228 | 766.3128 | 766312830.2
0.23 | 768.2283 | 768228280.5
0.232 | 770.1345 | 770134549.2
0.234 | 772.0318 | 772031755.5
0.236 | 773.92 | 773920016.0
0.238 | 775.7994 | 775799445.1
0.24 | 777.6702 | 777670154.6
0.242 | 779.5323 | 779532254.3
0.244 | 781.3859 | 781385851.4
0.246 | 783.2311 | 783231051.2
0.248 | 785.068 | 785067956.7
0.25 | 786.8967 | 786896669.1
0.252 | 788.7173 | 788717287.4
0.254 | 790.5299 | 790529908.6
0.256 | 792.3346 | 792334628.0
0.258 | 794.1315 | 794131539.1
0.26 | 795.9207 | 795920733.3
0.262 | 797.7023 | 797702300.5
0.264 | 799.4763 | 799476328.9
0.266 | 801.2429 | 801242905.0
0.268 | 803.0021 | 803002113.6
0.27 | 804.754 | 804754038.2
0.272 | 806.4988 | 806498760.4
0.274 | 808.2364 | 808236360.7
0.276 | 809.9669 | 809966917.7
0.278 | 811.6905 | 811690509.1
0.28 | 813.4072 | 813407210.7
0.282 | 815.1171 | 815117097.4
0.284 | 816.8202 | 816820242.5
0.286 | 818.5167 | 818516718.2
0.288 | 820.2066 | 820206595.2
0.29 | 821.8899 | 821889943.2
0.292 | 823.5668 | 823566830.8
0.294 | 825.2373 | 825237325.0
0.296 | 826.9015 | 826901492.1
0.298 | 828.5594 | 828559397.2
0.3 | 830.2111 | 830211104.1
0.302 | 831.8567 | 831856675.7
0.304 | 833.4962 | 833496173.9
0.306 | 835.1297 | 835129659.6
0.308 | 836.7572 | 836757192.5
0.31 | 838.3788 | 838378831.6
0.312 | 839.9946 | 839994634.7
0.314 | 841.6047 | 841604659.0
0.316 | 843.209 | 843208960.4
0.318 | 844.8076 | 844807594.3
0.32 | 846.4006 | 846400614.9
0.322 | 847.9881 | 847988075.9
0.324 | 849.57 | 849570029.8
0.326 | 851.1465 | 851146528.5
0.328 | 852.7176 | 852717623.2
0.33 | 854.2834 | 854283364.0
0.332 | 855.8438 | 855843800.6
0.334 | 857.399 | 857398981.8
0.336 | 858.949 | 858948955.5
0.338 | 860.4938 | 860493769.3
0.34 | 862.0335 | 862033469.6
0.342 | 863.5681 | 863568102.5
0.344 | 865.0977 | 865097713.3
0.346 | 866.6223 | 866622346.6
0.348 | 868.142 | 868142046.5
0.35 | 869.6569 | 869656856.1
0.352 | 871.1668 | 871166818.4
0.354 | 872.672 | 872671975.5
0.356 | 874.1724 | 874172368.8
0.358 | 875.668 | 875668039.3
0.36 | 877.159 | 877159027.5
0.362 | 878.6454 | 878645373.1
0.364 | 880.1271 | 880127115.5
0.366 | 881.6043 | 881604293.3
0.368 | 883.0769 | 883076944.7
0.37 | 884.5451 | 884545107.5
0.372 | 886.0088 | 886008818.8
0.374 | 887.4681 | 887468115.2
0.376 | 888.923 | 888923033.1
0.378 | 890.3736 | 890373607.9
0.38 | 891.8199 | 891819875.1
0.382 | 893.2619 | 893261869.4
0.384 | 894.6996 | 894699625.0
0.386 | 896.1332 | 896133175.8
0.388 | 897.5626 | 897562555.2
0.39 | 898.9878 | 898987796.3
0.392 | 900.4089 | 900408931.6
0.394 | 901.826 | 901825993.1
0.396 | 903.239 | 903239012.8
0.398 | 904.648 | 904648021.9
0.4 | 906.0531 | 906053051.3
0.402 | 907.4541 | 907454131.6
0.404 | 908.8513 | 908851293.0
0.406 | 910.2446 | 910244565.2
0.408 | 911.634 | 911633977.7
0.41 | 913.0196 | 913019559.6
0.412 | 914.4013 | 914401339.5
0.414 | 915.7793 | 915779345.9
0.416 | 917.1536 | 917153606.7
0.418 | 918.5241 | 918524149.6
0.42 | 919.891 | 919891002.0
0.422 | 921.2542 | 921254190.9
0.424 | 922.6137 | 922613743.0
0.426 | 923.9697 | 923969684.6
0.428 | 925.322 | 925322041.8
0.43 | 926.6708 | 926670840.4
0.432 | 928.0161 | 928016105.9
0.434 | 929.3579 | 929357863.3
0.436 | 930.6961 | 930696137.7
0.438 | 932.031 | 932030953.5
0.44 | 933.3623 | 933362335.1
0.442 | 934.6903 | 934690306.6
0.444 | 936.0149 | 936014891.5
0.446 | 937.3361 | 937336113.5
0.448 | 938.654 | 938653995.8
0.45 | 939.9686 | 939968561.3
0.452 | 941.2798 | 941279832.7
0.454 | 942.5878 | 942587832.4
0.456 | 943.8926 | 943892582.8
0.458 | 945.1941 | 945194105.6
0.46 | 946.4924 | 946492422.7
0.462 | 947.7876 | 947787555.5
0.464 | 949.0795 | 949079525.3
0.466 | 950.3684 | 950368353.0
0.468 | 951.6541 | 951654059.4
0.47 | 952.9367 | 952936665.2
0.472 | 954.2162 | 954216190.6
0.474 | 955.4927 | 955492655.7
0.476 | 956.7661 | 956766080.6
0.478 | 958.0365 | 958036484.8
0.48 | 959.3039 | 959303887.9
0.482 | 960.5683 | 960568309.2
0.484 | 961.8298 | 961829767.6
0.486 | 963.0883 | 963088282.2
0.488 | 964.3439 | 964343871.6
0.49 | 965.5966 | 965596554.4
0.492 | 966.8463 | 966846348.7
0.494 | 968.0933 | 968093272.7
0.496 | 969.3373 | 969337344.5
0.498 | 970.5786 | 970578581.6
0.5 | 971.817 | 971817001.7
0.505 | 974.9008 | 974900841.4
0.51 | 977.9674 | 977967449.9
0.515 | 981.0171 | 981017087.9
0.52 | 984.05 | 984050009.4
0.525 | 987.0665 | 987066462.3
0.53 | 990.0667 | 990066688.6
0.535 | 993.0509 | 993050924.5
0.54 | 996.0194 | 996019400.7
0.545 | 998.9723 | 998972342.5
0.55 | 1001.91 | 1001909969.8
0.555 | 1004.832 | 1004832497.8
0.56 | 1007.74 | 1007740136.4
0.565 | 1010.633 | 1010633091.2
0.57 | 1013.512 | 1013511562.8
0.575 | 1016.376 | 1016375747.7
0.58 | 1019.226 | 1019225837.8
0.585 | 1022.062 | 1022062021.1
0.59 | 1024.884 | 1024884481.3
0.595 | 1027.693 | 1027693398.2
0.6 | 1030.489 | 1030488947.9
0.605 | 1033.271 | 1033271302.8
0.61 | 1036.041 | 1036040631.5
0.615 | 1038.797 | 1038797099.3
0.62 | 1041.541 | 1041540868.1
0.625 | 1044.272 | 1044272096.3
0.63 | 1046.991 | 1046990939.4
0.635 | 1049.698 | 1049697549.4
0.64 | 1052.392 | 1052392075.6
0.645 | 1055.075 | 1055074664.2
0.65 | 1057.745 | 1057745458.6
0.655 | 1060.405 | 1060404599.2
0.66 | 1063.052 | 1063052224.1
0.665 | 1065.688 | 1065688468.3
0.67 | 1068.313 | 1068313464.6
0.675 | 1070.927 | 1070927342.9
0.68 | 1073.53 | 1073530231.1
0.685 | 1076.122 | 1076122254.4
0.69 | 1078.704 | 1078703535.7
0.695 | 1081.274 | 1081274195.9
0.7 | 1083.834 | 1083834353.4
0.705 | 1086.384 | 1086384124.7
0.71 | 1088.924 | 1088923624.0
0.715 | 1091.453 | 1091452963.5
0.72 | 1093.972 | 1093972253.5
0.725 | 1096.482 | 1096481602.4
0.73 | 1098.981 | 1098981116.5
0.735 | 1101.471 | 1101470900.4
0.74 | 1103.951 | 1103951056.9
0.745 | 1106.422 | 1106421687.0
0.75 | 1108.883 | 1108882890.0
0.755 | 1111.335 | 1111334763.4
0.76 | 1113.777 | 1113777403.3
0.765 | 1116.211 | 1116210904.0
0.77 | 1118.635 | 1118635358.3
0.775 | 1121.051 | 1121050857.5
0.78 | 1123.457 | 1123457491.3
0.785 | 1125.855 | 1125855348.1
0.79 | 1128.245 | 1128244514.7
0.795 | 1130.625 | 1130625076.7
0.8 | 1132.997 | 1132997118.1
0.805 | 1135.361 | 1135360721.7
0.81 | 1137.716 | 1137715969.0
0.815 | 1140.063 | 1140062940.3
0.82 | 1142.402 | 1142401714.4
0.825 | 1144.732 | 1144732369.1
0.83 | 1147.055 | 1147054981.0
0.835 | 1149.37 | 1149369625.3
0.84 | 1151.676 | 1151676376.3
0.845 | 1153.975 | 1153975307.1
0.85 | 1156.266 | 1156266489.7
0.855 | 1158.55 | 1158549995.0
0.86 | 1160.826 | 1160825892.8
0.865 | 1163.094 | 1163094252.0
0.87 | 1165.355 | 1165355140.4
0.875 | 1167.609 | 1167608624.9
0.88 | 1169.855 | 1169854771.2
0.885 | 1172.094 | 1172093644.2
0.89 | 1174.325 | 1174325308.1
0.895 | 1176.55 | 1176549825.7
0.9 | 1178.767 | 1178767259.3
0.905 | 1180.978 | 1180977670.1
0.91 | 1183.181 | 1183181118.6
0.915 | 1185.378 | 1185377664.3
0.92 | 1187.567 | 1187567366.0
0.925 | 1189.75 | 1189750281.6
0.93 | 1191.926 | 1191926468.2
0.935 | 1194.096 | 1194095982.2
0.94 | 1196.259 | 1196258879.3
0.945 | 1198.415 | 1198415214.1
0.95 | 1200.565 | 1200565040.9
0.955 | 1202.708 | 1202708413.0
0.96 | 1204.845 | 1204845383.0
0.965 | 1206.976 | 1206976002.9
0.97 | 1209.1 | 1209100324.0
0.975 | 1211.218 | 1211218397.0
0.98 | 1213.33 | 1213330271.6
0.985 | 1215.436 | 1215435997.3
0.99 | 1217.536 | 1217535622.6
0.995 | 1219.629 | 1219629195.7
1 | 1221.717 | 1221716763.9
1.005 | 1223.798 | 1223798374.0
1.01 | 1225.874 | 1225874072.3
1.015 | 1227.944 | 1227943904.4
1.02 | 1230.008 | 1230007915.3
1.025 | 1232.066 | 1232066149.6
1.03 | 1234.119 | 1234118651.2
1.035 | 1236.165 | 1236165463.5
1.04 | 1238.207 | 1238206629.3
1.045 | 1240.242 | 1240242191.1
1.05 | 1242.272 | 1242272190.6
1.055 | 1244.297 | 1244296669.2
1.06 | 1246.316 | 1246315667.6
1.065 | 1248.329 | 1248329226.3
1.07 | 1250.337 | 1250337385.0
1.075 | 1252.34 | 1252340183.1
1.08 | 1254.338 | 1254337659.6
1.085 | 1256.33 | 1256329852.8
1.09 | 1258.317 | 1258316800.8
1.095 | 1260.299 | 1260298541.1
1.1 | 1262.275 | 1262275110.9
1.105 | 1264.247 | 1264246546.8
1.11 | 1266.213 | 1266212885.0
1.115 | 1268.174 | 1268174161.5
1.12 | 1270.13 | 1270130411.6
1.125 | 1272.082 | 1272081670.4
1.13 | 1274.028 | 1274027972.5
1.135 | 1275.969 | 1275969352.1
1.14 | 1277.906 | 1277905843.2
1.145 | 1279.837 | 1279837479.1
1.15 | 1281.764 | 1281764293.0
1.155 | 1283.686 | 1283686317.7
1.16 | 1285.604 | 1285603585.4
1.165 | 1287.516 | 1287516128.3
1.17 | 1289.424 | 1289423977.9
1.175 | 1291.327 | 1291327165.7
1.18 | 1293.226 | 1293225722.5
1.185 | 1295.12 | 1295119679.1
1.19 | 1297.009 | 1297009065.8
1.195 | 1298.894 | 1298893912.5
1.2 | 1300.774 | 1300774248.9
1.205 | 1302.65 | 1302650104.4
1.21 | 1304.522 | 1304521508.1
1.215 | 1306.388 | 1306388488.6
1.22 | 1308.251 | 1308251074.4
1.225 | 1310.109 | 1310109293.7
1.23 | 1311.963 | 1311963174.3
1.235 | 1313.813 | 1313812743.7
1.24 | 1315.658 | 1315658029.2
1.245 | 1317.499 | 1317499057.9
1.25 | 1319.336 | 1319335856.4
1.255 | 1321.168 | 1321168451.2
1.26 | 1322.997 | 1322996868.4
1.265 | 1324.821 | 1324821134.0
1.27 | 1326.641 | 1326641273.6
1.275 | 1328.457 | 1328457312.6
1.28 | 1330.269 | 1330269276.2
1.285 | 1332.077 | 1332077189.1
1.29 | 1333.881 | 1333881076.1
1.295 | 1335.681 | 1335680961.6
1.3 | 1337.477 | 1337476869.7
1.305 | 1339.269 | 1339268824.2
1.31 | 1341.057 | 1341056849.0
1.315 | 1342.841 | 1342840967.4
1.32 | 1344.621 | 1344621202.7
1.325 | 1346.398 | 1346397577.9
1.33 | 1348.17 | 1348170115.7
1.335 | 1349.939 | 1349938838.7
1.34 | 1351.704 | 1351703769.2
1.345 | 1353.465 | 1353464929.5
1.35 | 1355.222 | 1355222341.3
1.355 | 1356.976 | 1356976026.4
1.36 | 1358.726 | 1358726006.3
1.365 | 1360.472 | 1360472302.3
1.37 | 1362.215 | 1362214935.6
1.375 | 1363.954 | 1363953927.0
1.38 | 1365.689 | 1365689297.2
1.385 | 1367.421 | 1367421066.7
1.39 | 1369.149 | 1369149256.0
1.395 | 1370.874 | 1370873885.1
1.4 | 1372.595 | 1372594974.0
1.405 | 1374.313 | 1374312542.5
1.41 | 1376.027 | 1376026610.1
1.415 | 1377.737 | 1377737196.4
1.42 | 1379.444 | 1379444320.5
1.425 | 1381.148 | 1381148001.5
1.43 | 1382.848 | 1382848258.3
1.435 | 1384.545 | 1384545109.7
1.44 | 1386.239 | 1386238574.2
1.445 | 1387.929 | 1387928670.2
1.45 | 1389.615 | 1389615416.0
1.455 | 1391.299 | 1391298829.6
1.46 | 1392.979 | 1392978928.9
1.465 | 1394.656 | 1394655731.8
1.47 | 1396.329 | 1396329255.8
1.475 | 1398 | 1397999518.3
1.48 | 1399.667 | 1399666536.8
1.485 | 1401.33 | 1401330328.2
1.49 | 1402.991 | 1402990909.7
1.495 | 1404.648 | 1404648298.1
1.5 | 1406.303 | 1406302510.1
1.505 | 1407.954 | 1407953562.3
1.51 | 1409.601 | 1409601471.0
1.515 | 1411.246 | 1411246252.7
1.52 | 1412.888 | 1412887923.5
1.525 | 1414.526 | 1414526499.3
1.53 | 1416.162 | 1416161996.1
1.535 | 1417.794 | 1417794429.6
1.54 | 1419.424 | 1419423815.4
1.545 | 1421.05 | 1421050169.1
1.55 | 1422.674 | 1422673505.9
1.555 | 1424.294 | 1424293841.2
1.56 | 1425.911 | 1425911190.0
1.565 | 1427.526 | 1427525567.3
1.57 | 1429.137 | 1429136988.0
1.575 | 1430.745 | 1430745466.9
1.58 | 1432.351 | 1432351018.5
1.585 | 1433.954 | 1433953657.3
1.59 | 1435.553 | 1435553397.8
1.595 | 1437.15 | 1437150254.3
1.6 | 1438.744 | 1438744240.7
1.605 | 1440.335 | 1440335371.4
1.61 | 1441.924 | 1441923660.0
1.615 | 1443.509 | 1443509120.6
1.62 | 1445.092 | 1445091766.7
1.625 | 1446.672 | 1446671612.0
1.63 | 1448.249 | 1448248670.0
1.635 | 1449.823 | 1449822954.1
1.64 | 1451.394 | 1451394477.6
1.645 | 1452.963 | 1452963253.5
1.65 | 1454.529 | 1454529295.2
1.655 | 1456.093 | 1456092615.4
1.66 | 1457.653 | 1457653227.1
1.665 | 1459.211 | 1459211143.1
1.67 | 1460.766 | 1460766376.0
1.675 | 1462.319 | 1462318938.5
1.68 | 1463.869 | 1463868842.9
1.685 | 1465.416 | 1465416101.8
1.69 | 1466.961 | 1466960727.4
1.695 | 1468.503 | 1468502731.9
1.7 | 1470.042 | 1470042127.4
1.71 | 1473.113 | 1473113139.5
1.72 | 1476.174 | 1476173858.7
1.73 | 1479.224 | 1479224378.9
1.74 | 1482.265 | 1482264792.2
1.75 | 1485.295 | 1485295189.6
1.76 | 1488.316 | 1488315660.7
1.77 | 1491.326 | 1491326293.9
1.78 | 1494.327 | 1494327176.1
1.79 | 1497.318 | 1497318393.1
1.8 | 1500.3 | 1500300029.6
1.81 | 1503.272 | 1503272168.7
1.82 | 1506.235 | 1506234892.8
1.83 | 1509.188 | 1509188282.8
1.84 | 1512.132 | 1512132418.7
1.85 | 1515.067 | 1515067379.1
1.86 | 1517.993 | 1517993241.8
1.87 | 1520.91 | 1520910083.5
1.88 | 1523.818 | 1523817979.5
1.89 | 1526.717 | 1526717004.6
1.9 | 1529.607 | 1529607232.2
1.91 | 1532.489 | 1532488734.9
1.92 | 1535.362 | 1535361584.2
1.93 | 1538.226 | 1538225850.8
1.94 | 1541.082 | 1541081604.3
1.95 | 1543.929 | 1543928913.5
1.96 | 1546.768 | 1546767846.2
1.97 | 1549.598 | 1549598469.4
1.98 | 1552.421 | 1552420849.2
1.99 | 1555.235 | 1555235050.9
2 | 1558.041 | 1558041138.8
2.02 | 1563.629 | 1563629226.8
2.04 | 1569.186 | 1569185612.4
2.06 | 1574.711 | 1574710781.8
2.08 | 1580.205 | 1580205209.6
2.1 | 1585.669 | 1585669358.5
2.12 | 1591.104 | 1591103679.9
2.14 | 1596.509 | 1596508614.5
2.16 | 1601.885 | 1601884592.2
2.18 | 1607.232 | 1607232032.8
2.2 | 1612.551 | 1612551346.4
2.22 | 1617.843 | 1617842933.5
2.24 | 1623.107 | 1623107185.2
2.26 | 1628.344 | 1628344483.8
2.28 | 1633.555 | 1633555202.9
2.3 | 1638.74 | 1638739707.8
2.32 | 1643.898 | 1643898355.6
2.34 | 1649.031 | 1649031495.5
2.36 | 1654.139 | 1654139469.1
2.38 | 1659.223 | 1659222610.5
2.4 | 1664.281 | 1664281246.8
2.42 | 1669.316 | 1669315697.9
2.44 | 1674.326 | 1674326277.0
2.46 | 1679.313 | 1679313290.9
2.48 | 1684.277 | 1684277039.9
2.5 | 1689.218 | 1689217817.9
2.52 | 1694.136 | 1694135913.0
2.54 | 1699.032 | 1699031607.4
2.56 | 1703.905 | 1703905177.7
2.58 | 1708.757 | 1708756894.8
2.6 | 1713.587 | 1713587024.2
2.62 | 1718.396 | 1718395826.4
2.64 | 1723.184 | 1723183556.5
2.66 | 1727.95 | 1727950465.0
2.68 | 1732.697 | 1732696797.3
2.7 | 1737.423 | 1737422794.1
2.72 | 1742.129 | 1742128691.8
2.74 | 1746.815 | 1746814722.0
2.76 | 1751.481 | 1751481112.3
2.78 | 1756.128 | 1756128085.8
2.8 | 1760.756 | 1760755861.6
2.82 | 1765.365 | 1765364654.8
2.84 | 1769.955 | 1769954676.6
2.86 | 1774.526 | 1774526134.4
2.88 | 1779.079 | 1779079231.7
2.9 | 1783.614 | 1783614168.8
2.92 | 1788.131 | 1788131141.9
2.94 | 1792.63 | 1792630344.2
2.96 | 1797.112 | 1797111965.3
2.98 | 1801.576 | 1801576191.6
3 | 1806.023 | 1806023206.3