## Sheet1
displacement,mm | force,kN | force,N
0 | 0.00274511 | 2.74511
0.0140006 | 2.46255 | 2462.55
0.028003 | 4.90212 | 4902.12
0.0420048 | 7.5061 | 7506.1
0.0559993 | 9.9258 | 9925.8
0.0699863 | 12.0291 | 12029.1
0.0840038 | 13.0545 | 13054.5
0.0980211 | 13.3544 | 13354.4
0.112037 | 13.5652 | 13565.2
0.12606 | 13.7465 | 13746.5
0.140097 | 13.9065 | 13906.5
0.154067 | 14.0499 | 14049.9
0.168038 | 14.1825 | 14182.5
0.18201 | 14.3076 | 14307.6
0.19598 | 14.4268 | 14426.8
0.209951 | 14.539 | 14539
0.223921 | 14.6462 | 14646.2
0.237892 | 14.7483 | 14748.3
0.251844 | 14.8469 | 14846.9
0.265738 | 14.9424 | 14942.4
0.279629 | 15.0348 | 15034.8
0.293523 | 15.125 | 15125
0.307415 | 15.2122 | 15212.2
0.321308 | 15.2962 | 15296.2
0.3352 | 15.3778 | 15377.8
0.349094 | 15.4571 | 15457.1
0.362986 | 15.534 | 15534
0.376879 | 15.609 | 15609
0.39077 | 15.682 | 15682
0.404664 | 15.7534 | 15753.4
0.418558 | 15.823 | 15823
0.432449 | 15.891 | 15891
0.446343 | 15.9575 | 15957.5
0.460235 | 16.0226 | 16022.6
0.474128 | 16.0863 | 16086.3
0.48802 | 16.1486 | 16148.6
0.501946 | 16.2095 | 16209.5
0.515994 | 16.2691 | 16269.1
0.530043 | 16.3274 | 16327.4
0.544091 | 16.3846 | 16384.6
0.558469 | 16.4419 | 16441.9
0.57287 | 16.498 | 16498
0.587269 | 16.553 | 16553
0.60167 | 16.6069 | 16606.9
0.61607 | 16.6598 | 16659.8
0.630469 | 16.7117 | 16711.7
0.644871 | 16.7626 | 16762.6
0.659268 | 16.8124 | 16812.4
0.673671 | 16.8613 | 16861.3
0.688069 | 16.9094 | 16909.4
0.70247 | 16.9566 | 16956.6
0.716869 | 17.0029 | 17002.9
0.73127 | 17.0484 | 17048.4
0.74567 | 17.093 | 17093
0.76007 | 17.1369 | 17136.9
0.774471 | 17.18 | 17180
0.788869 | 17.2224 | 17222.4
0.803269 | 17.264 | 17264
0.817669 | 17.3049 | 17304.9
0.832069 | 17.345 | 17345
0.84647 | 17.3845 | 17384.5
0.86087 | 17.4233 | 17423.3
0.87527 | 17.4614 | 17461.4
0.889671 | 17.4988 | 17498.8
0.904069 | 17.5356 | 17535.6
0.91847 | 17.5717 | 17571.7
0.932869 | 17.6072 | 17607.2
0.94727 | 17.6421 | 17642.1
0.96167 | 17.6764 | 17676.4
0.976069 | 17.71 | 17710
0.99047 | 17.7431 | 17743.1
1.00463 | 17.7756 | 17775.6
1.01871 | 17.8076 | 17807.6
1.03279 | 17.839 | 17839
1.04687 | 17.8698 | 17869.8
1.06095 | 17.9001 | 17900.1
1.07503 | 17.93 | 17930
1.08911 | 17.9594 | 17959.4
1.10319 | 17.9883 | 17988.3
1.11727 | 18.0168 | 18016.8
1.13135 | 18.0448 | 18044.8
1.14543 | 18.0724 | 18072.4
1.15951 | 18.0996 | 18099.6
1.17359 | 18.1262 | 18126.2
1.18767 | 18.1525 | 18152.5
1.20175 | 18.1783 | 18178.3
1.21583 | 18.2037 | 18203.7
1.22991 | 18.2286 | 18228.6
1.24399 | 18.2531 | 18253.1
1.25807 | 18.2772 | 18277.2
1.27215 | 18.3008 | 18300.8
1.28623 | 18.324 | 18324
1.30031 | 18.3468 | 18346.8
1.31439 | 18.3691 | 18369.1
1.32847 | 18.3911 | 18391.1
1.34255 | 18.4126 | 18412.6
1.35663 | 18.4336 | 18433.6
1.37071 | 18.4543 | 18454.3
1.38479 | 18.4745 | 18474.5
1.39887 | 18.4944 | 18494.4
1.41295 | 18.5138 | 18513.8