## Sheet1
displacement,mm | force,kN | force,N
0 | 0.00274511 | 2.74511
0.0140006 | 2.46255 | 2462.55
0.028003 | 4.88212 | 4882.12
0.0420048 | 7.29465 | 7294.65
0.0559993 | 9.0128 | 9012.8
0.0699865 | 10.4587 | 10458.7
0.0840039 | 11.7097 | 11709.7
0.0980214 | 12.8613 | 12861.3
0.112038 | 13.9 | 13900
0.126062 | 14.8541 | 14854.1
0.140099 | 15.6952 | 15695.2
0.154069 | 16.4227 | 16422.7
0.16804 | 17.0615 | 17061.5
0.182012 | 17.6055 | 17605.5
0.195982 | 18.0275 | 18027.5
0.209953 | 18.374 | 18374
0.223923 | 18.643 | 18643
0.237894 | 18.8329 | 18832.9
0.251839 | 18.9603 | 18960.3
0.265732 | 19.0441 | 19044.1
0.279624 | 19.0971 | 19097.1
0.293517 | 19.1302 | 19130.2
0.307409 | 19.151 | 19151
0.321302 | 19.1638 | 19163.8
0.335194 | 19.171 | 19171
0.349088 | 19.1739 | 19173.9
0.36298 | 19.1732 | 19173.2
0.376873 | 19.1697 | 19169.7
0.390765 | 19.1638 | 19163.8
0.404659 | 19.1558 | 19155.8
0.418552 | 19.1458 | 19145.8
0.432444 | 19.1341 | 19134.1
0.446337 | 19.1209 | 19120.9
0.460229 | 19.1063 | 19106.3
0.474122 | 19.0902 | 19090.2
0.488014 | 19.073 | 19073
0.501956 | 19.0547 | 19054.7
0.516003 | 19.0351 | 19035.1
0.530052 | 19.0146 | 19014.6
0.544101 | 18.9928 | 18992.8
0.558479 | 18.9693 | 18969.3
0.57288 | 18.9448 | 18944.8
0.587279 | 18.9192 | 18919.2
0.60168 | 18.8925 | 18892.5
0.616079 | 18.8647 | 18864.7
0.630478 | 18.8359 | 18835.9
0.644879 | 18.8061 | 18806.1
0.659279 | 18.7752 | 18775.2
0.673679 | 18.7433 | 18743.3
0.68808 | 18.7103 | 18710.3
0.702203 | 18.6762 | 18676.2
0.716282 | 18.6409 | 18640.9
0.730362 | 18.6044 | 18604.4
0.744442 | 18.567 | 18567
0.758522 | 18.5291 | 18529.1
0.772602 | 18.4905 | 18490.5
0.786682 | 18.4512 | 18451.2
0.800762 | 18.4111 | 18411.1
0.814842 | 18.3703 | 18370.3
0.828922 | 18.3288 | 18328.8
0.843003 | 18.2865 | 18286.5
0.857083 | 18.2437 | 18243.7
0.871163 | 18.2001 | 18200.1
0.885243 | 18.1557 | 18155.7
0.899322 | 18.1105 | 18110.5
0.913403 | 18.0646 | 18064.6
0.927483 | 18.018 | 18018
0.941563 | 17.9704 | 17970.4
0.955643 | 17.9223 | 17922.3
0.969722 | 17.8736 | 17873.6
0.983803 | 17.824 | 17824
0.997882 | 17.7738 | 17773.8
1.01196 | 17.723 | 17723
1.02604 | 17.6714 | 17671.4
1.04012 | 17.6193 | 17619.3
1.0542 | 17.5664 | 17566.4
1.06828 | 17.5131 | 17513.1
1.08236 | 17.459 | 17459
1.09644 | 17.4042 | 17404.2
1.11052 | 17.349 | 17349
1.1246 | 17.2931 | 17293.1
1.13868 | 17.2366 | 17236.6
1.15276 | 17.1794 | 17179.4
1.16673 | 16.7922 | 16792.2
1.18024 | 17.0698 | 17069.8
1.19376 | 17.0237 | 17023.7
1.20727 | 16.9718 | 16971.8
1.22078 | 16.9075 | 16907.5
1.23429 | 16.8558 | 16855.8
1.24797 | 16.8014 | 16801.4
1.26288 | 16.7311 | 16731.1
1.27728 | 16.6644 | 16664.4
1.29168 | 16.602 | 16602
1.30608 | 16.5373 | 16537.3
1.32048 | 16.4769 | 16476.9
1.33479 | 16.415 | 16415
1.34839 | 16.3523 | 16352.3
1.36199 | 16.2886 | 16288.6
1.37559 | 16.2246 | 16224.6
1.38919 | 16.1602 | 16160.2
1.40279 | 16.0962 | 16096.2