## Sheet1
displacement,mm | force,kN | force,N
0 | 0.00274511 | 2.74511
0.0140006 | 2.46255 | 2462.55
0.028003 | 4.90212 | 4902.12
0.0420048 | 7.50033 | 7500.33
0.0559993 | 9.9539 | 9953.9
0.0699863 | 12.0749 | 12074.9
0.0840038 | 13.2516 | 13251.6
0.0980211 | 14.1209 | 14120.9
0.112037 | 14.7508 | 14750.8
0.12606 | 15.2801 | 15280.1
0.140097 | 15.673 | 15673
0.154067 | 15.992 | 15992
0.168038 | 16.2246 | 16224.6
0.18201 | 16.409 | 16409
0.195979 | 16.5383 | 16538.3
0.209951 | 16.6415 | 16641.5
0.223921 | 16.7217 | 16721.7
0.237892 | 16.7849 | 16784.9
0.251844 | 16.8389 | 16838.9
0.265737 | 16.8863 | 16886.3
0.279629 | 16.9287 | 16928.7
0.293522 | 16.9667 | 16966.7
0.307414 | 17.0019 | 17001.9
0.321308 | 17.0348 | 17034.8
0.335199 | 17.0654 | 17065.4
0.349093 | 17.0943 | 17094.3
0.362984 | 17.1216 | 17121.6
0.376878 | 17.1474 | 17147.4
0.39077 | 17.1719 | 17171.9
0.404663 | 17.1953 | 17195.3
0.418556 | 17.2174 | 17217.4
0.432449 | 17.2385 | 17238.5
0.446342 | 17.2586 | 17258.6
0.460234 | 17.2779 | 17277.9
0.474127 | 17.2964 | 17296.4
0.488019 | 17.314 | 17314
0.501949 | 17.3309 | 17330.9
0.515996 | 17.3472 | 17347.2
0.530046 | 17.3628 | 17362.8
0.544094 | 17.3778 | 17377.8
0.558472 | 17.3925 | 17392.5
0.572872 | 17.4066 | 17406.6
0.587272 | 17.4201 | 17420.1
0.601673 | 17.433 | 17433
0.616073 | 17.4454 | 17445.4
0.630471 | 17.4572 | 17457.2
0.644872 | 17.4685 | 17468.5
0.659272 | 17.4793 | 17479.3
0.673673 | 17.4896 | 17489.6
0.688072 | 17.4994 | 17499.4
0.702473 | 17.5087 | 17508.7
0.716873 | 17.5176 | 17517.6
0.731273 | 17.526 | 17526
0.745673 | 17.534 | 17534
0.760072 | 17.5416 | 17541.6
0.774472 | 17.5488 | 17548.8
0.788872 | 17.5555 | 17555.5
0.803272 | 17.5619 | 17561.9
0.817673 | 17.5679 | 17567.9
0.832072 | 17.5735 | 17573.5
0.846473 | 17.5787 | 17578.7
0.860871 | 17.5836 | 17583.6
0.875274 | 17.5882 | 17588.2
0.889672 | 17.5923 | 17592.3
0.904071 | 17.5962 | 17596.2
0.918472 | 17.5996 | 17599.6
0.932872 | 17.6027 | 17602.7
0.947273 | 17.6055 | 17605.5
0.961672 | 17.6079 | 17607.9
0.976072 | 17.61 | 17610
0.990472 | 17.6118 | 17611.8
1.00458 | 17.6132 | 17613.2
1.01866 | 17.6143 | 17614.3
1.03275 | 17.615 | 17615
1.04682 | 17.6154 | 17615.4
1.06091 | 17.6154 | 17615.4
1.07498 | 17.6151 | 17615.1
1.08907 | 17.6144 | 17614.4
1.10314 | 17.6133 | 17613.3
1.11723 | 17.6119 | 17611.9
1.1313 | 17.6102 | 17610.2
1.14539 | 17.608 | 17608
1.15946 | 17.6055 | 17605.5
1.17355 | 17.6025 | 17602.5
1.18762 | 17.5992 | 17599.2
1.20171 | 17.5954 | 17595.4
1.21578 | 17.5913 | 17591.3
1.22987 | 17.5868 | 17586.8
1.24394 | 17.582 | 17582
1.25803 | 17.5767 | 17576.7
1.2721 | 17.5711 | 17571.1
1.28619 | 17.5651 | 17565.1
1.30026 | 17.5587 | 17558.7
1.31434 | 17.5518 | 17551.8
1.32842 | 17.5446 | 17544.6
1.3425 | 17.5369 | 17536.9
1.35658 | 17.5289 | 17528.9
1.37066 | 17.5205 | 17520.5
1.38474 | 17.5117 | 17511.7
1.39883 | 17.5024 | 17502.4
1.4129 | 17.4928 | 17492.8