## Sheet1
displacement,mm | force,kN | force,N
0 | 0.00274511 | 2.74511
0.0140006 | 2.46255 | 2462.55
0.028003 | 4.90212 | 4902.12
0.0420048 | 7.53714 | 7537.14
0.0559993 | 10.0745 | 10074.5
0.0699863 | 12.6068 | 12606.8
0.0840036 | 15.0864 | 15086.4
0.0980211 | 17.4884 | 17488.4
0.112037 | 19.6293 | 19629.3
0.126061 | 21.377 | 21377
0.140097 | 22.8643 | 22864.3
0.154067 | 23.9061 | 23906.1
0.168039 | 24.7874 | 24787.4
0.18201 | 25.452 | 25452
0.19598 | 25.9851 | 25985.1
0.209951 | 26.3754 | 26375.4
0.223921 | 26.6058 | 26605.8
0.237893 | 26.746 | 26746
0.251842 | 26.8293 | 26829.3
0.265736 | 26.8842 | 26884.2
0.279628 | 26.9213 | 26921.3
0.293521 | 26.9461 | 26946.1
0.307413 | 26.9631 | 26963.1
0.321306 | 26.9751 | 26975.1
0.335198 | 26.9834 | 26983.4
0.349092 | 26.9877 | 26987.7
0.362984 | 26.9891 | 26989.1
0.376877 | 26.9875 | 26987.5
0.390769 | 26.9835 | 26983.5
0.404663 | 26.9771 | 26977.1
0.418556 | 26.9688 | 26968.8
0.432448 | 26.9583 | 26958.3
0.446341 | 26.9461 | 26946.1
0.460232 | 26.9322 | 26932.2
0.474126 | 26.9168 | 26916.8
0.488018 | 26.8998 | 26899.8
0.501948 | 26.8813 | 26881.3
0.515995 | 26.8616 | 26861.6
0.530045 | 26.8406 | 26840.6
0.544094 | 26.8182 | 26818.2
0.558472 | 26.794 | 26794
0.572872 | 26.7683 | 26768.3
0.587272 | 26.7414 | 26741.4
0.601673 | 26.7132 | 26713.2
0.616072 | 26.6838 | 26683.8
0.630471 | 26.6533 | 26653.3
0.644872 | 26.6217 | 26621.7
0.659271 | 26.5888 | 26588.8
0.673672 | 26.5547 | 26554.7
0.688072 | 26.5193 | 26519.3
0.702153 | 26.4827 | 26482.7
0.716233 | 26.4449 | 26444.9
0.730312 | 26.4057 | 26405.7
0.744393 | 26.3652 | 26365.2
0.758473 | 26.3237 | 26323.7
0.772553 | 26.2807 | 26280.7
0.786633 | 26.2364 | 26236.4
0.800713 | 26.1907 | 26190.7
0.814793 | 26.1436 | 26143.6
0.828873 | 26.095 | 26095
0.842953 | 26.0446 | 26044.6
0.857033 | 25.9932 | 25993.2
0.871114 | 25.9407 | 25940.7
0.885193 | 25.8872 | 25887.2
0.899272 | 25.8327 | 25832.7
0.913353 | 25.7773 | 25777.3
0.927432 | 25.7209 | 25720.9
0.941513 | 25.6633 | 25663.3
0.955594 | 25.6049 | 25604.9
0.969673 | 25.5453 | 25545.3
0.983754 | 25.4847 | 25484.7
0.997833 | 25.4231 | 25423.1
1.01191 | 25.3604 | 25360.4
1.02599 | 25.2967 | 25296.7
1.04007 | 25.2319 | 25231.9
1.05415 | 25.1661 | 25166.1
1.06823 | 25.0992 | 25099.2
1.08231 | 25.0312 | 25031.2
1.09639 | 24.9623 | 24962.3
1.11047 | 24.8923 | 24892.3
1.12455 | 24.8213 | 24821.3
1.13863 | 24.7493 | 24749.3
1.15271 | 24.6764 | 24676.4
1.16679 | 24.6023 | 24602.3
1.18087 | 24.5273 | 24527.3
1.19495 | 24.4513 | 24451.3
1.20854 | 23.9741 | 23974.1
1.22206 | 24.3667 | 24366.7
1.23557 | 24.3016 | 24301.6
1.24908 | 24.1999 | 24199.9
1.26259 | 24.1262 | 24126.2
1.2761 | 24.0621 | 24062.1
1.28961 | 23.9752 | 23975.2
1.30312 | 23.8972 | 23897.2
1.31664 | 23.82 | 23820
1.33135 | 23.7303 | 23730.3
1.34575 | 23.6444 | 23644.4
1.36015 | 23.5525 | 23552.5
1.37455 | 23.4625 | 23462.5
1.38895 | 23.3729 | 23372.9
1.40307 | 23.2857 | 23285.7