## Sheet1
displacement,mm | force,kN | force,N
0 | 0.00274511 | 2.74511
0.0140006 | 2.46255 | 2462.55
0.028003 | 4.8934 | 4893.4
0.0420048 | 7.43475 | 7434.75
0.0559993 | 9.60085 | 9600.85
0.0699867 | 11.1457 | 11145.7
0.084004 | 12.4783 | 12478.3
0.0980215 | 13.7819 | 13781.9
0.112038 | 14.9593 | 14959.3
0.126062 | 16.0134 | 16013.4
0.140099 | 16.932 | 16932
0.154069 | 17.7673 | 17767.3
0.168041 | 18.494 | 18494
0.182012 | 19.1203 | 19120.3
0.195982 | 19.6505 | 19650.5
0.209953 | 20.0504 | 20050.4
0.223923 | 20.3857 | 20385.7
0.237895 | 20.6172 | 20617.2
0.251839 | 20.786 | 20786
0.265732 | 20.9006 | 20900.6
0.279624 | 20.9762 | 20976.2
0.293518 | 21.0264 | 21026.4
0.307409 | 21.061 | 21061
0.321303 | 21.0855 | 21085.5
0.335195 | 21.1034 | 21103.4
0.349089 | 21.1163 | 21116.3
0.36298 | 21.1253 | 21125.3
0.376873 | 21.131 | 21131
0.390766 | 21.1338 | 21133.8
0.404659 | 21.1341 | 21134.1
0.418552 | 21.1321 | 21132.1
0.432444 | 21.1281 | 21128.1
0.446337 | 21.1222 | 21122.2
0.460229 | 21.1146 | 21114.6
0.474123 | 21.1054 | 21105.4
0.488014 | 21.0947 | 21094.7
0.501957 | 21.0825 | 21082.5
0.516004 | 21.0691 | 21069.1
0.530053 | 21.0544 | 21054.4
0.544102 | 21.0385 | 21038.5
0.558479 | 21.021 | 21021
0.57288 | 21.0021 | 21002.1
0.58728 | 20.9821 | 20982.1
0.601681 | 20.9609 | 20960.9
0.61608 | 20.9386 | 20938.6
0.630479 | 20.9151 | 20915.1
0.644881 | 20.8905 | 20890.5
0.65928 | 20.8649 | 20864.9
0.67368 | 20.8382 | 20838.2
0.68808 | 20.8104 | 20810.4
0.702481 | 20.7816 | 20781.6
0.716769 | 20.7516 | 20751.6
0.730849 | 20.7205 | 20720.5
0.74493 | 20.6883 | 20688.3
0.759009 | 20.655 | 20655
0.77309 | 20.6206 | 20620.6
0.787169 | 20.585 | 20585
0.801248 | 20.5484 | 20548.4
0.81533 | 20.5107 | 20510.7
0.829408 | 20.4719 | 20471.9
0.84349 | 20.4322 | 20432.2
0.857568 | 20.3911 | 20391.1
0.87165 | 20.3488 | 20348.8
0.885728 | 20.3054 | 20305.4
0.899808 | 20.2607 | 20260.7
0.913889 | 20.2151 | 20215.1
0.927969 | 20.1685 | 20168.5
0.942049 | 20.1211 | 20121.1
0.956129 | 20.0728 | 20072.8
0.970207 | 20.0236 | 20023.6
0.984289 | 19.9736 | 19973.6
0.998368 | 19.9227 | 19922.7
1.01245 | 19.8708 | 19870.8
1.02653 | 19.8182 | 19818.2
1.04061 | 19.7647 | 19764.7
1.05469 | 19.7102 | 19710.2
1.06877 | 19.655 | 19655
1.08285 | 19.5989 | 19598.9
1.09693 | 19.5419 | 19541.9
1.11101 | 19.4842 | 19484.2
1.12509 | 19.4257 | 19425.7
1.13917 | 19.3663 | 19366.3
1.15325 | 19.3061 | 19306.1
1.16733 | 19.245 | 19245
1.18141 | 19.1832 | 19183.2
1.19549 | 19.1206 | 19120.6
1.20921 | 18.7844 | 18784.4
1.22272 | 19.0177 | 19017.7
1.23623 | 18.9363 | 18936.3
1.24975 | 18.8971 | 18897.1
1.26325 | 18.8306 | 18830.6
1.27677 | 18.7538 | 18753.8
1.29028 | 18.7075 | 18707.5
1.30405 | 18.635 | 18635
1.31845 | 18.5563 | 18556.3
1.33285 | 18.4936 | 18493.6
1.34725 | 18.4157 | 18415.7
1.36165 | 18.3472 | 18347.2
1.37544 | 18.2786 | 18278.6
1.38905 | 18.2078 | 18207.8
1.40264 | 18.1359 | 18135.9