## Sheet1
displacement,mm | force,kN | force,N
0 | 0.00274511 | 2.74511
0.0140006 | 2.46255 | 2462.55
0.028003 | 4.90022 | 4900.22
0.0420048 | 7.48819 | 7488.19
0.0559993 | 9.92919 | 9929.19
0.0699863 | 11.8042 | 11804.2
0.0840038 | 13.1441 | 13144.1
0.0980212 | 14.3827 | 14382.7
0.112037 | 15.4034 | 15403.4
0.126061 | 16.2246 | 16224.6
0.140098 | 16.8175 | 16817.5
0.154068 | 17.2458 | 17245.8
0.168039 | 17.5192 | 17519.2
0.18201 | 17.6711 | 17671.1
0.19598 | 17.7817 | 17781.7
0.209952 | 17.8652 | 17865.2
0.223922 | 17.9339 | 17933.9
0.237893 | 17.9953 | 17995.3
0.251841 | 18.051 | 18051
0.265734 | 18.1019 | 18101.9
0.279626 | 18.149 | 18149
0.29352 | 18.1929 | 18192.9
0.307411 | 18.234 | 18234
0.321304 | 18.2726 | 18272.6
0.335197 | 18.3091 | 18309.1
0.34909 | 18.3437 | 18343.7
0.362982 | 18.3765 | 18376.5
0.376875 | 18.4077 | 18407.7
0.390768 | 18.4373 | 18437.3
0.404661 | 18.4657 | 18465.7
0.418554 | 18.4927 | 18492.7
0.432446 | 18.5186 | 18518.6
0.446339 | 18.5434 | 18543.4
0.460231 | 18.5673 | 18567.3
0.474125 | 18.5901 | 18590.1
0.488017 | 18.6121 | 18612.1
0.501953 | 18.6332 | 18633.2
0.516002 | 18.6536 | 18653.6
0.530051 | 18.6731 | 18673.1
0.544099 | 18.6919 | 18691.9
0.558477 | 18.7104 | 18710.4
0.572877 | 18.7282 | 18728.2
0.587277 | 18.7453 | 18745.3
0.601678 | 18.7616 | 18761.6
0.616077 | 18.7773 | 18777.3
0.630477 | 18.7923 | 18792.3
0.644878 | 18.8068 | 18806.8
0.659278 | 18.8206 | 18820.6
0.673678 | 18.8337 | 18833.7
0.688077 | 18.8463 | 18846.3
0.702477 | 18.8583 | 18858.3
0.716877 | 18.8698 | 18869.8
0.731277 | 18.8807 | 18880.7
0.745678 | 18.8911 | 18891.1
0.760078 | 18.901 | 18901
0.774479 | 18.9103 | 18910.3
0.788877 | 18.9192 | 18919.2
0.803276 | 18.9276 | 18927.6
0.817677 | 18.9355 | 18935.5
0.832077 | 18.9428 | 18942.8
0.846478 | 18.9497 | 18949.7
0.860878 | 18.9562 | 18956.2
0.875278 | 18.9621 | 18962.1
0.889678 | 18.9675 | 18967.5
0.904076 | 18.9725 | 18972.5
0.918477 | 18.977 | 18977
0.932877 | 18.981 | 18981
0.947278 | 18.9845 | 18984.5
0.961677 | 18.9875 | 18987.5
0.976077 | 18.9901 | 18990.1
0.990478 | 18.9921 | 18992.1
1.00458 | 18.9936 | 18993.6
1.01866 | 18.9946 | 18994.6
1.03274 | 18.9951 | 18995.1
1.04682 | 18.9951 | 18995.1
1.0609 | 18.9946 | 18994.6
1.07498 | 18.9936 | 18993.6
1.08906 | 18.992 | 18992
1.10314 | 18.9898 | 18989.8
1.11722 | 18.9871 | 18987.1
1.1313 | 18.9838 | 18983.8
1.14538 | 18.9799 | 18979.9
1.15946 | 18.9755 | 18975.5
1.17354 | 18.9704 | 18970.4
1.18762 | 18.9648 | 18964.8
1.2017 | 18.9587 | 18958.7
1.21578 | 18.9519 | 18951.9
1.22986 | 18.9445 | 18944.5
1.24394 | 18.9365 | 18936.5
1.25802 | 18.9279 | 18927.9
1.2721 | 18.9186 | 18918.6
1.28618 | 18.9088 | 18908.8
1.30026 | 18.8983 | 18898.3
1.31434 | 18.8871 | 18887.1
1.32842 | 18.8752 | 18875.2
1.3425 | 18.8627 | 18862.7
1.35658 | 18.8496 | 18849.6
1.37066 | 18.8358 | 18835.8
1.38474 | 18.8213 | 18821.3
1.39882 | 18.8062 | 18806.2
1.4129 | 18.7903 | 18790.3