## Sheet1
displacement,mm | force,kN | force,N
0 | 0.00274511 | 2.74511
0.0140006 | 2.46255 | 2462.55
0.028003 | 4.90212 | 4902.12
0.0420048 | 7.50412 | 7504.12
0.0559993 | 9.96413 | 9964.13
0.0699863 | 12.1475 | 12147.5
0.0840038 | 13.4376 | 13437.6
0.0980211 | 14.4354 | 14435.4
0.112037 | 15.2112 | 15211.2
0.12606 | 15.88 | 15880
0.140097 | 16.5045 | 16504.5
0.154067 | 17.0889 | 17088.9
0.168038 | 17.6357 | 17635.7
0.182009 | 18.1052 | 18105.2
0.195979 | 18.5619 | 18561.9
0.209951 | 18.9753 | 18975.3
0.223921 | 19.3652 | 19365.2
0.237892 | 19.7175 | 19717.5
0.251834 | 20.0529 | 20052.9
0.265727 | 20.3475 | 20347.5
0.279619 | 20.6301 | 20630.1
0.293513 | 20.8925 | 20892.5
0.307405 | 21.1335 | 21133.5
0.321298 | 21.3533 | 21353.3
0.33519 | 21.5545 | 21554.5
0.349083 | 21.7363 | 21736.3
0.362976 | 21.9007 | 21900.7
0.376869 | 22.0497 | 22049.7
0.39076 | 22.1849 | 22184.9
0.404654 | 22.3067 | 22306.7
0.418547 | 22.4134 | 22413.4
0.432439 | 22.5039 | 22503.9
0.446333 | 22.5804 | 22580.4
0.460224 | 22.6457 | 22645.7
0.474118 | 22.7005 | 22700.5
0.48801 | 22.7434 | 22743.4
0.50198 | 22.7748 | 22774.8
0.516028 | 22.7956 | 22795.6
0.530076 | 22.8068 | 22806.8
0.544125 | 22.8094 | 22809.4
0.558503 | 22.8032 | 22803.2
0.572904 | 22.7891 | 22789.1
0.587303 | 22.7676 | 22767.6
0.601704 | 22.7397 | 22739.7
0.616104 | 22.7064 | 22706.4
0.630503 | 22.6684 | 22668.4
0.644904 | 22.6263 | 22626.3
0.659303 | 22.5806 | 22580.6
0.673703 | 22.5317 | 22531.7
0.688103 | 22.48 | 22480
0.702503 | 22.4254 | 22425.4
0.716904 | 22.3687 | 22368.7
0.731303 | 22.3102 | 22310.2
0.745704 | 22.25 | 22250
0.760102 | 22.1884 | 22188.4
0.774505 | 22.1254 | 22125.4
0.788903 | 22.0611 | 22061.1
0.803303 | 21.9955 | 21995.5
0.817524 | 21.9286 | 21928.6
0.831604 | 21.8606 | 21860.6
0.845685 | 21.7916 | 21791.6
0.859764 | 21.7214 | 21721.4
0.873845 | 21.65 | 21650
0.887924 | 21.5773 | 21577.3
0.902003 | 21.5031 | 21503.1
0.916084 | 21.4261 | 21426.1
0.930163 | 21.3461 | 21346.1
0.944244 | 21.2652 | 21265.2
0.958324 | 21.1833 | 21183.3
0.972404 | 21.0998 | 21099.8
0.986484 | 21.0146 | 21014.6
1.00056 | 20.927 | 20927
1.01464 | 20.8359 | 20835.9
1.02872 | 20.7412 | 20741.2
1.0428 | 20.6441 | 20644.1
1.05688 | 20.5444 | 20544.4
1.07096 | 20.4423 | 20442.3
1.08504 | 20.3376 | 20337.6
1.09912 | 20.2307 | 20230.7
1.1132 | 20.1214 | 20121.4
1.12728 | 20.0098 | 20009.8
1.14136 | 19.896 | 19896
1.15544 | 19.7803 | 19780.3
1.16952 | 19.6628 | 19662.8
1.18318 | 19.4364 | 19436.4
1.1967 | 19.4252 | 19425.2
1.21021 | 19.3475 | 19347.5
1.22372 | 19.1926 | 19192.6
1.23723 | 19.0976 | 19097.6
1.25074 | 18.9271 | 18927.1
1.26459 | 18.8824 | 18882.4
1.27899 | 18.7042 | 18704.2
1.29339 | 18.5873 | 18587.3
1.30779 | 18.4547 | 18454.7
1.32184 | 18.3244 | 18324.4
1.33544 | 18.1947 | 18194.7
1.34904 | 18.0601 | 18060.1
1.36264 | 17.9352 | 17935.2
1.37624 | 17.8138 | 17813.8
1.38984 | 17.6442 | 17644.2
1.40344 | 17.5433 | 17543.3