## Sheet1
displacement,mm | force,kN | force,N
0 | 0.00274511 | 2.74511
0.0140006 | 2.46255 | 2462.55
0.028003 | 4.89866 | 4898.66
0.0420048 | 7.40398 | 7403.98
0.0559993 | 9.58934 | 9589.34
0.0699864 | 10.6226 | 10622.6
0.0840039 | 11.1039 | 11103.9
0.0980214 | 11.4698 | 11469.8
0.112038 | 11.7462 | 11746.2
0.12606 | 11.9865 | 11986.5
0.140097 | 12.1878 | 12187.8
0.154067 | 12.365 | 12365
0.168038 | 12.5176 | 12517.6
0.182009 | 12.6573 | 12657.3
0.195979 | 12.7807 | 12780.7
0.209951 | 12.8941 | 12894.1
0.223921 | 12.9971 | 12997.1
0.237892 | 13.0929 | 13092.9
0.251845 | 13.182 | 13182
0.265738 | 13.2657 | 13265.7
0.279631 | 13.3446 | 13344.6
0.293524 | 13.4194 | 13419.4
0.307415 | 13.4905 | 13490.5
0.321309 | 13.5583 | 13558.3
0.335201 | 13.6231 | 13623.1
0.349094 | 13.6854 | 13685.4
0.362986 | 13.7452 | 13745.2
0.376879 | 13.8031 | 13803.1
0.390772 | 13.8589 | 13858.9
0.404665 | 13.9129 | 13912.9
0.418558 | 13.9653 | 13965.3
0.43245 | 14.0162 | 14016.2
0.446343 | 14.0656 | 14065.6
0.460236 | 14.1137 | 14113.7
0.474129 | 14.1606 | 14160.6
0.488021 | 14.2062 | 14206.2
0.501946 | 14.2506 | 14250.6
0.515995 | 14.2941 | 14294.1
0.530044 | 14.3365 | 14336.5
0.544092 | 14.378 | 14378
0.55847 | 14.4195 | 14419.5
0.572871 | 14.4601 | 14460.1
0.58727 | 14.4999 | 14499.9
0.60167 | 14.5389 | 14538.9
0.61607 | 14.577 | 14577
0.63047 | 14.6145 | 14614.5
0.644871 | 14.6511 | 14651.1
0.65927 | 14.6871 | 14687.1
0.673671 | 14.7224 | 14722.4
0.688069 | 14.757 | 14757
0.702472 | 14.791 | 14791
0.71687 | 14.8245 | 14824.5
0.73127 | 14.8573 | 14857.3
0.74567 | 14.8895 | 14889.5
0.760071 | 14.9211 | 14921.1
0.774471 | 14.9522 | 14952.2
0.788871 | 14.9828 | 14982.8
0.803269 | 15.0128 | 15012.8
0.81767 | 15.0424 | 15042.4
0.83207 | 15.0715 | 15071.5
0.846471 | 15.1001 | 15100.1
0.86087 | 15.1283 | 15128.3
0.875271 | 15.156 | 15156
0.889671 | 15.1833 | 15183.3
0.904069 | 15.2101 | 15210.1
0.918471 | 15.2365 | 15236.5
0.93287 | 15.2624 | 15262.4
0.947271 | 15.288 | 15288
0.96167 | 15.3132 | 15313.2
0.976069 | 15.338 | 15338
0.990471 | 15.3624 | 15362.4
1.0046 | 15.3866 | 15386.6
1.01868 | 15.4103 | 15410.3
1.03276 | 15.4338 | 15433.8
1.04684 | 15.4569 | 15456.9
1.06092 | 15.4796 | 15479.6
1.075 | 15.5021 | 15502.1
1.08908 | 15.5243 | 15524.3
1.10316 | 15.5461 | 15546.1
1.11724 | 15.5677 | 15567.7
1.13132 | 15.589 | 15589
1.1454 | 15.6099 | 15609.9
1.15948 | 15.6306 | 15630.6
1.17356 | 15.6511 | 15651.1
1.18764 | 15.6712 | 15671.2
1.20172 | 15.6911 | 15691.1
1.2158 | 15.7106 | 15710.6
1.22988 | 15.7299 | 15729.9
1.24396 | 15.749 | 15749
1.25804 | 15.7678 | 15767.8
1.27212 | 15.7864 | 15786.4
1.2862 | 15.8047 | 15804.7
1.30028 | 15.8227 | 15822.7
1.31436 | 15.8405 | 15840.5
1.32844 | 15.858 | 15858
1.34252 | 15.8753 | 15875.3
1.3566 | 15.8924 | 15892.4
1.37068 | 15.9091 | 15909.1
1.38476 | 15.9257 | 15925.7
1.39884 | 15.942 | 15942
1.41292 | 15.958 | 15958