## Sheet1
displacement,mm | force,kN | force,N
0 | 0.00274511 | 2.74511
0.0140006 | 2.46255 | 2462.55
0.028003 | 4.90169 | 4901.69
0.0420048 | 7.50193 | 7501.93
0.0559993 | 9.97779 | 9977.79
0.0699863 | 12.1117 | 12111.7
0.0840038 | 13.5421 | 13542.1
0.0980211 | 14.7533 | 14753.3
0.112037 | 15.8232 | 15823.2
0.126061 | 16.6926 | 16692.6
0.140097 | 17.41 | 17410
0.154067 | 17.992 | 17992
0.168039 | 18.4413 | 18441.3
0.18201 | 18.776 | 18776
0.19598 | 18.9868 | 18986.8
0.209951 | 19.1369 | 19136.9
0.223921 | 19.2325 | 19232.5
0.237893 | 19.2993 | 19299.3
0.25184 | 19.3527 | 19352.7
0.265733 | 19.397 | 19397
0.279625 | 19.4356 | 19435.6
0.293518 | 19.4699 | 19469.9
0.307411 | 19.5009 | 19500.9
0.321304 | 19.5292 | 19529.2
0.335196 | 19.555 | 19555
0.349089 | 19.5789 | 19578.9
0.362981 | 19.6012 | 19601.2
0.376875 | 19.6219 | 19621.9
0.390766 | 19.6413 | 19641.3
0.404659 | 19.6595 | 19659.5
0.418553 | 19.6764 | 19676.4
0.432445 | 19.6925 | 19692.5
0.446339 | 19.7077 | 19707.7
0.46023 | 19.7219 | 19721.9
0.474123 | 19.7355 | 19735.5
0.488015 | 19.7482 | 19748.2
0.501953 | 19.7602 | 19760.2
0.516002 | 19.7714 | 19771.4
0.530051 | 19.7821 | 19782.1
0.544099 | 19.7922 | 19792.2
0.558477 | 19.802 | 19802
0.572879 | 19.8113 | 19811.3
0.587277 | 19.8199 | 19819.9
0.601678 | 19.8279 | 19827.9
0.616077 | 19.8354 | 19835.4
0.630478 | 19.8424 | 19842.4
0.644878 | 19.8489 | 19848.9
0.659278 | 19.8551 | 19855.1
0.673679 | 19.8607 | 19860.7
0.688077 | 19.8659 | 19865.9
0.702478 | 19.8707 | 19870.7
0.716877 | 19.8751 | 19875.1
0.731277 | 19.879 | 19879
0.745678 | 19.8825 | 19882.5
0.760078 | 19.8855 | 19885.5
0.774479 | 19.8882 | 19888.2
0.788878 | 19.8904 | 19890.4
0.803276 | 19.8923 | 19892.3
0.817678 | 19.8937 | 19893.7
0.832077 | 19.8948 | 19894.8
0.846478 | 19.8955 | 19895.5
0.860878 | 19.8958 | 19895.8
0.875278 | 19.8958 | 19895.8
0.889617 | 19.8954 | 19895.4
0.903697 | 19.8947 | 19894.7
0.917778 | 19.8937 | 19893.7
0.931857 | 19.8923 | 19892.3
0.945938 | 19.8905 | 19890.5
0.960017 | 19.8884 | 19888.4
0.974096 | 19.886 | 19886
0.988177 | 19.8832 | 19883.2
1.00226 | 19.88 | 19880
1.01634 | 19.8765 | 19876.5
1.03042 | 19.8727 | 19872.7
1.0445 | 19.8685 | 19868.5
1.05858 | 19.864 | 19864
1.07266 | 19.8591 | 19859.1
1.08674 | 19.8539 | 19853.9
1.10082 | 19.8482 | 19848.2
1.1149 | 19.8423 | 19842.3
1.12898 | 19.8359 | 19835.9
1.14306 | 19.8293 | 19829.3
1.15714 | 19.8222 | 19822.2
1.17122 | 19.8148 | 19814.8
1.1853 | 19.8069 | 19806.9
1.19938 | 19.7987 | 19798.7
1.21346 | 19.7901 | 19790.1
1.22754 | 19.7812 | 19781.2
1.24162 | 19.7718 | 19771.8
1.2557 | 19.7621 | 19762.1
1.26978 | 19.752 | 19752
1.28386 | 19.7415 | 19741.5
1.29794 | 19.7306 | 19730.6
1.31202 | 19.7193 | 19719.3
1.3261 | 19.7076 | 19707.6
1.34018 | 19.6955 | 19695.5
1.35426 | 19.6829 | 19682.9
1.36834 | 19.67 | 19670
1.38242 | 19.6566 | 19656.6
1.3965 | 19.6427 | 19642.7
1.41058 | 19.6285 | 19628.5