## Sheet1
displacement,mm | force,kN | force,N
0 | 0.00274511 | 2.74511
0.0140006 | 2.46255 | 2462.55
0.028003 | 4.90212 | 4902.12
0.0420048 | 7.53714 | 7537.14
0.0559993 | 10.0787 | 10078.7
0.0699863 | 12.6476 | 12647.6
0.0840036 | 15.1814 | 15181.4
0.0980211 | 17.6612 | 17661.2
0.112037 | 20.0919 | 20091.9
0.126061 | 22.4025 | 22402.5
0.140098 | 24.6369 | 24636.9
0.154067 | 26.9092 | 26909.2
0.168039 | 29.0246 | 29024.6
0.18201 | 30.664 | 30664
0.19598 | 31.9362 | 31936.2
0.209951 | 32.8692 | 32869.2
0.223922 | 33.8002 | 33800.2
0.237893 | 34.5749 | 34574.9
0.251842 | 35.3277 | 35327.7
0.265736 | 36.0514 | 36051.4
0.279627 | 36.6991 | 36699.1
0.29352 | 37.3277 | 37327.7
0.307413 | 37.8974 | 37897.4
0.321306 | 38.4596 | 38459.6
0.335198 | 38.991 | 38991
0.349091 | 39.4949 | 39494.9
0.362983 | 39.9779 | 39977.9
0.376877 | 40.4462 | 40446.2
0.390768 | 40.8742 | 40874.2
0.404662 | 41.2949 | 41294.9
0.418555 | 41.6864 | 41686.4
0.432447 | 42.0685 | 42068.5
0.44634 | 42.4232 | 42423.2
0.460232 | 42.7633 | 42763.3
0.474125 | 43.0893 | 43089.3
0.488018 | 43.3972 | 43397.2
0.501961 | 43.6888 | 43688.8
0.516009 | 43.9637 | 43963.7
0.530059 | 44.2234 | 44223.4
0.544107 | 44.4681 | 44468.1
0.558484 | 44.7037 | 44703.7
0.572885 | 44.9245 | 44924.5
0.587284 | 45.1301 | 45130.1
0.601686 | 45.3213 | 45321.3
0.616085 | 45.4994 | 45499.4
0.630485 | 45.6627 | 45662.7
0.644886 | 45.8122 | 45812.2
0.659285 | 45.9489 | 45948.9
0.673686 | 46.0719 | 46071.9
0.688085 | 46.1819 | 46181.9
0.702485 | 46.2789 | 46278.9
0.716885 | 46.3627 | 46362.7
0.731285 | 46.4336 | 46433.6
0.745686 | 46.4914 | 46491.4
0.760085 | 46.5363 | 46536.3
0.774486 | 46.5681 | 46568.1
0.788886 | 46.5868 | 46586.8
0.803284 | 46.5924 | 46592.4
0.817685 | 46.5845 | 46584.5
0.832085 | 46.5633 | 46563.3
0.846486 | 46.5287 | 46528.7
0.860885 | 46.4812 | 46481.2
0.875286 | 46.4215 | 46421.5
0.889686 | 46.3501 | 46350.1
0.904084 | 46.2678 | 46267.8
0.918485 | 46.1751 | 46175.1
0.932884 | 46.0729 | 46072.9
0.947286 | 45.9613 | 45961.3
0.961685 | 45.8411 | 45841.1
0.976084 | 45.7126 | 45712.6
0.990481 | 45.5764 | 45576.4
1.00456 | 45.4331 | 45433.1
1.01864 | 45.2835 | 45283.5
1.03272 | 45.1281 | 45128.1
1.0468 | 44.9674 | 44967.4
1.06088 | 44.8018 | 44801.8
1.07496 | 44.6315 | 44631.5
1.08904 | 44.4569 | 44456.9
1.10312 | 44.2784 | 44278.4
1.1172 | 44.096 | 44096
1.13128 | 43.9097 | 43909.7
1.14536 | 43.7198 | 43719.8
1.15944 | 43.5262 | 43526.2
1.17352 | 43.3291 | 43329.1
1.1876 | 43.1281 | 43128.1
1.20168 | 42.9205 | 42920.5
1.21576 | 42.7097 | 42709.7
1.22984 | 42.4942 | 42494.2
1.24392 | 42.2716 | 42271.6
1.258 | 42.0394 | 42039.4
1.27208 | 41.7985 | 41798.5
1.28616 | 41.5506 | 41550.6
1.30024 | 41.2948 | 41294.8
1.31432 | 41.0317 | 41031.7
1.3284 | 40.7622 | 40762.2
1.34248 | 40.4866 | 40486.6
1.35645 | 39.0599 | 39059.9
1.36996 | 39.6472 | 39647.2
1.38347 | 39.6332 | 39633.2
1.39698 | 39.5239 | 39523.9
1.41049 | 39.1751 | 39175.1