## Sheet1
displacement,mm | force,kN | force,N
0 | 0.00416753 | 4.16753
0.0200011 | 1.43707 | 1437.07
0.0400051 | 2.90051 | 2900.51
0.0599947 | 4.43098 | 4430.98
0.0799874 | 5.68307 | 5683.07
0.0999767 | 7.27963 | 7279.63
0.119945 | 8.50649 | 8506.49
0.139913 | 9.23088 | 9230.88
0.159881 | 10.0599 | 10059.9
0.179849 | 10.5777 | 10577.7
0.199818 | 11.149 | 11149
0.219786 | 11.6057 | 11605.7
0.239754 | 12.0587 | 12058.7
0.259722 | 12.3721 | 12372.1
0.279687 | 12.6918 | 12691.8
0.299655 | 12.9203 | 12920.3
0.319624 | 13.099 | 13099
0.339592 | 13.2384 | 13238.4
0.35956 | 13.3349 | 13334.9
0.379528 | 13.3907 | 13390.7
0.399572 | 13.4419 | 13441.9
0.419703 | 13.4732 | 13473.2
0.439831 | 13.5042 | 13504.2
0.459958 | 13.5264 | 13526.4
0.480089 | 13.5457 | 13545.7
0.500217 | 13.5636 | 13563.6
0.520246 | 13.58 | 13580
0.540273 | 13.5951 | 13595.1
0.560298 | 13.6088 | 13608.8
0.580322 | 13.6212 | 13621.2
0.60035 | 13.632 | 13632
0.620375 | 13.642 | 13642
0.640403 | 13.6515 | 13651.5
0.660427 | 13.6599 | 13659.9
0.680452 | 13.6675 | 13667.5
0.70048 | 13.6745 | 13674.5
0.720505 | 13.6807 | 13680.7
0.74053 | 13.6864 | 13686.4
0.760557 | 13.6913 | 13691.3
0.780582 | 13.6957 | 13695.7
0.800606 | 13.6995 | 13699.5
0.820634 | 13.7028 | 13702.8
0.840659 | 13.7056 | 13705.6
0.860687 | 13.7078 | 13707.8
0.880711 | 13.7095 | 13709.5
0.900736 | 13.7108 | 13710.8
0.920764 | 13.7116 | 13711.6
0.940585 | 13.712 | 13712
0.960403 | 13.7119 | 13711.9
0.980225 | 13.7113 | 13711.3
1.00004 | 13.7104 | 13710.4
1.01986 | 13.7091 | 13709.1
1.03968 | 13.7074 | 13707.4
1.06 | 13.7052 | 13705.2
1.08039 | 13.7026 | 13702.6
1.10044 | 13.6997 | 13699.7
1.12049 | 13.6963 | 13696.3
1.14055 | 13.6926 | 13692.6
1.1606 | 13.6885 | 13688.5
1.18065 | 13.684 | 13684
1.20071 | 13.6791 | 13679.1
1.22076 | 13.6739 | 13673.9
1.24081 | 13.6683 | 13668.3
1.26086 | 13.6623 | 13662.3
1.28051 | 13.656 | 13656
1.30014 | 13.6494 | 13649.4
1.31977 | 13.6423 | 13642.3
1.33973 | 13.6348 | 13634.8
1.36003 | 13.6268 | 13626.8
1.38034 | 13.6184 | 13618.4
1.40064 | 13.6096 | 13609.6
1.42094 | 13.6004 | 13600.4
1.44085 | 13.5909 | 13590.9
1.46071 | 13.5809 | 13580.9
1.48057 | 13.5705 | 13570.5
1.50043 | 13.5599 | 13559.9
1.52029 | 13.5488 | 13548.8
1.54015 | 13.5372 | 13537.2
1.56002 | 13.5247 | 13524.7
1.5805 | 13.5113 | 13511.3
1.60107 | 13.4975 | 13497.5
1.62164 | 13.4823 | 13482.3
1.64221 | 13.4667 | 13466.7
1.66278 | 13.4505 | 13450.5
1.68336 | 13.434 | 13434
1.70393 | 13.4169 | 13416.9
1.7245 | 13.3995 | 13399.5
1.74507 | 13.3814 | 13381.4
1.76564 | 13.3628 | 13362.8
1.78621 | 13.3436 | 13343.6
1.80678 | 13.3239 | 13323.9
1.82735 | 13.3036 | 13303.6
1.84747 | 13.2828 | 13282.8
1.86758 | 13.2614 | 13261.4
1.8877 | 13.2392 | 13239.2
1.90781 | 13.2163 | 13216.3
1.92793 | 13.1926 | 13192.6
1.94804 | 13.1684 | 13168.4
1.96816 | 13.1434 | 13143.4
1.98827 | 13.1179 | 13117.9
2.00838 | 13.0915 | 13091.5