## Sheet1
displacement,mm | force,kN | force,N
0 | 0.00416753 | 4.16753
0.0200011 | 1.43707 | 1437.07
0.0400051 | 2.90051 | 2900.51
0.0599947 | 4.43098 | 4430.98
0.0799874 | 5.68307 | 5683.07
0.0999773 | 7.208 | 7208
0.119945 | 8.15655 | 8156.55
0.139914 | 9.04089 | 9040.89
0.159882 | 9.97568 | 9975.68
0.17985 | 10.7015 | 10701.5
0.199818 | 11.3394 | 11339.4
0.219786 | 11.9633 | 11963.3
0.239754 | 12.4585 | 12458.5
0.259723 | 13.0061 | 13006.1
0.279688 | 13.4101 | 13410.1
0.299656 | 13.8035 | 13803.5
0.319624 | 14.1513 | 14151.3
0.339592 | 14.4321 | 14432.1
0.35956 | 14.6377 | 14637.7
0.379528 | 14.7725 | 14772.5
0.399572 | 14.8451 | 14845.1
0.419703 | 14.8786 | 14878.6
0.439831 | 14.89 | 14890
0.459959 | 14.8901 | 14890.1
0.48009 | 14.885 | 14885
0.500214 | 14.8774 | 14877.4
0.520239 | 14.8684 | 14868.4
0.540266 | 14.8579 | 14857.9
0.560291 | 14.8465 | 14846.5
0.580315 | 14.8341 | 14834.1
0.600344 | 14.8209 | 14820.9
0.620368 | 14.8069 | 14806.9
0.640396 | 14.7922 | 14792.2
0.66042 | 14.7768 | 14776.8
0.680445 | 14.7606 | 14760.6
0.700472 | 14.7438 | 14743.8
0.720497 | 14.7264 | 14726.4
0.740522 | 14.7082 | 14708.2
0.76055 | 14.6894 | 14689.4
0.780575 | 14.67 | 14670
0.800599 | 14.65 | 14650
0.820627 | 14.6293 | 14629.3
0.840652 | 14.6078 | 14607.8
0.86068 | 14.5857 | 14585.7
0.880704 | 14.5631 | 14563.1
0.900729 | 14.5398 | 14539.8
0.920757 | 14.5157 | 14515.7
0.940781 | 14.4908 | 14490.8
0.960806 | 14.4653 | 14465.3
0.980834 | 14.4387 | 14438.7
1.00086 | 14.411 | 14411
1.0207 | 14.3827 | 14382.7
1.04052 | 14.3539 | 14353.9
1.06034 | 14.3244 | 14324.4
1.08016 | 14.2942 | 14294.2
1.09998 | 14.2633 | 14263.3
1.1198 | 14.2316 | 14231.6
1.13962 | 14.1993 | 14199.3
1.15944 | 14.166 | 14166
1.17985 | 14.1301 | 14130.1
1.20033 | 14.0928 | 14092.8
1.22081 | 14.0545 | 14054.5
1.24129 | 14.0153 | 14015.3
1.26177 | 13.9752 | 13975.2
1.28225 | 13.9339 | 13933.9
1.30273 | 13.8914 | 13891.4
1.32321 | 13.8478 | 13847.8
1.34369 | 13.8029 | 13802.9
1.36417 | 13.7566 | 13756.6
1.38465 | 13.709 | 13709
1.4048 | 13.6603 | 13660.3
1.42486 | 13.6108 | 13610.8
1.44463 | 13.5602 | 13560.2
1.4649 | 13.5074 | 13507.4
1.48476 | 13.4537 | 13453.7
1.50472 | 13.3987 | 13398.7
1.52483 | 13.3415 | 13341.5
1.54469 | 13.2834 | 13283.4
1.56485 | 13.223 | 13223
1.58492 | 13.1609 | 13160.9
1.60542 | 13.0959 | 13095.9
1.6256 | 13.0301 | 13030.1
1.64545 | 12.9636 | 12963.6
1.66514 | 12.896 | 12896
1.68456 | 12.8274 | 12827.4
1.70527 | 12.753 | 12753
1.72553 | 12.6776 | 12677.6
1.74555 | 12.6019 | 12601.9
1.76529 | 12.5255 | 12525.5
1.78466 | 12.4486 | 12448.6
1.80495 | 12.3668 | 12366.8
1.82532 | 12.2822 | 12282.2
1.84554 | 12.1972 | 12197.2
1.86532 | 12.112 | 12112
1.88489 | 12.0267 | 12026.7
1.90409 | 11.9411 | 11941.1
1.9249 | 11.847 | 11847
1.94538 | 11.753 | 11753
1.96552 | 11.659 | 11659
1.98536 | 11.5651 | 11565.1
2.00485 | 11.4717 | 11471.7