## Sheet1
displacement,mm | force,kN | force,N
0 | 0.00416753 | 4.16753
0.0200011 | 1.43707 | 1437.07
0.0400051 | 2.90051 | 2900.51
0.0599947 | 4.43098 | 4430.98
0.0799874 | 5.68307 | 5683.07
0.0999767 | 7.27963 | 7279.63
0.119945 | 8.61755 | 8617.55
0.139913 | 8.80143 | 8801.43
0.159881 | 8.89239 | 8892.39
0.179849 | 8.91757 | 8917.57
0.199818 | 8.97153 | 8971.53
0.219786 | 9.02525 | 9025.25
0.239754 | 9.07144 | 9071.44
0.259722 | 9.1132 | 9113.2
0.279687 | 9.15042 | 9150.42
0.299655 | 9.17857 | 9178.57
0.319624 | 9.21406 | 9214.06
0.339592 | 9.24008 | 9240.08
0.35956 | 9.27176 | 9271.76
0.379528 | 9.29756 | 9297.56
0.399572 | 9.32134 | 9321.34
0.419703 | 9.34505 | 9345.05
0.439831 | 9.36809 | 9368.09
0.459958 | 9.38997 | 9389.97
0.480089 | 9.41036 | 9410.36
0.500217 | 9.4297 | 9429.7
0.52044 | 9.44829 | 9448.29
0.540674 | 9.4661 | 9466.1
0.560906 | 9.48326 | 9483.26
0.581137 | 9.49959 | 9499.59
0.601371 | 9.51525 | 9515.25
0.621602 | 9.53024 | 9530.24
0.641836 | 9.54464 | 9544.64
0.662067 | 9.55848 | 9558.48
0.682299 | 9.57171 | 9571.71
0.702533 | 9.58444 | 9584.44
0.722764 | 9.59666 | 9596.66
0.742996 | 9.60836 | 9608.36
0.763229 | 9.61958 | 9619.58
0.783461 | 9.63032 | 9630.32
0.803692 | 9.64059 | 9640.59
0.823925 | 9.65042 | 9650.42
0.844157 | 9.65984 | 9659.84
0.864391 | 9.66883 | 9668.83
0.884622 | 9.67743 | 9677.43
0.904854 | 9.68566 | 9685.66
0.925087 | 9.69352 | 9693.52
0.945319 | 9.701 | 9701
0.96555 | 9.70814 | 9708.14
0.985784 | 9.71496 | 9714.96
1.00602 | 9.72143 | 9721.43
1.02625 | 9.72755 | 9727.55
1.04648 | 9.73337 | 9733.37
1.06671 | 9.73887 | 9738.87
1.08695 | 9.74404 | 9744.04
1.10718 | 9.74891 | 9748.91
1.12741 | 9.75348 | 9753.48
1.14764 | 9.75774 | 9757.74
1.16787 | 9.76173 | 9761.73
1.18811 | 9.76541 | 9765.41
1.20834 | 9.76883 | 9768.83
1.22857 | 9.77194 | 9771.94
1.2488 | 9.77481 | 9774.81
1.26875 | 9.77738 | 9777.38
1.28857 | 9.77967 | 9779.67
1.30839 | 9.78173 | 9781.73
1.32821 | 9.78348 | 9783.48
1.34803 | 9.78498 | 9784.98
1.36785 | 9.7862 | 9786.2
1.38766 | 9.78712 | 9787.12
1.40748 | 9.78781 | 9787.81
1.4273 | 9.78821 | 9788.21
1.44712 | 9.78831 | 9788.31
1.46694 | 9.78819 | 9788.19
1.48676 | 9.7878 | 9787.8
1.50658 | 9.78713 | 9787.13
1.5264 | 9.7862 | 9786.2
1.54622 | 9.78499 | 9784.99
1.56622 | 9.78354 | 9783.54
1.5867 | 9.78172 | 9781.72
1.60718 | 9.77964 | 9779.64
1.62737 | 9.77725 | 9777.25
1.64742 | 9.77456 | 9774.56
1.66748 | 9.77158 | 9771.58
1.68753 | 9.76833 | 9768.33
1.70758 | 9.76478 | 9764.78
1.72764 | 9.76093 | 9760.93
1.74769 | 9.75676 | 9756.76
1.76775 | 9.75229 | 9752.29
1.7878 | 9.74754 | 9747.54
1.80785 | 9.7425 | 9742.5
1.8279 | 9.73717 | 9737.17
1.84796 | 9.73156 | 9731.56
1.86798 | 9.72564 | 9725.64
1.8876 | 9.7194 | 9719.4
1.90723 | 9.71281 | 9712.81
1.92686 | 9.70595 | 9705.95
1.94648 | 9.69879 | 9698.79
1.96611 | 9.69125 | 9691.25
1.98574 | 9.68324 | 9683.24
2.00536 | 9.67461 | 9674.61