## Sheet1
displacement,mm | force,kN | force,N
0 | 0.00416753 | 4.16753
0.0200011 | 1.43707 | 1437.07
0.0400051 | 2.90051 | 2900.51
0.0599947 | 4.43098 | 4430.98
0.0799874 | 5.68307 | 5683.07
0.0999767 | 7.27963 | 7279.63
0.119945 | 8.46856 | 8468.56
0.139913 | 9.18365 | 9183.65
0.159881 | 9.9706 | 9970.6
0.179849 | 10.4828 | 10482.8
0.199818 | 11.0011 | 11001.1
0.219786 | 11.4726 | 11472.6
0.239754 | 11.8677 | 11867.7
0.259722 | 12.1639 | 12163.9
0.279687 | 12.4367 | 12436.7
0.299655 | 12.6694 | 12669.4
0.319624 | 12.8406 | 12840.6
0.339592 | 12.9595 | 12959.5
0.35956 | 13.0475 | 13047.5
0.379528 | 13.1183 | 13118.3
0.399572 | 13.1579 | 13157.9
0.419703 | 13.1982 | 13198.2
0.439831 | 13.2239 | 13223.9
0.459958 | 13.248 | 13248
0.480089 | 13.2704 | 13270.4
0.500217 | 13.2902 | 13290.2
0.520246 | 13.308 | 13308
0.540274 | 13.3242 | 13324.2
0.560298 | 13.3394 | 13339.4
0.580323 | 13.3538 | 13353.8
0.600351 | 13.3667 | 13366.7
0.620375 | 13.3782 | 13378.2
0.640403 | 13.3893 | 13389.3
0.660427 | 13.3996 | 13399.6
0.680452 | 13.4089 | 13408.9
0.70048 | 13.4178 | 13417.8
0.720505 | 13.4257 | 13425.7
0.74053 | 13.4333 | 13433.3
0.760557 | 13.4401 | 13440.1
0.780582 | 13.4464 | 13446.4
0.800606 | 13.4522 | 13452.2
0.820634 | 13.4574 | 13457.4
0.840659 | 13.4622 | 13462.2
0.860687 | 13.4664 | 13466.4
0.880711 | 13.4702 | 13470.2
0.900736 | 13.4735 | 13473.5
0.920764 | 13.4764 | 13476.4
0.940788 | 13.4788 | 13478.8
0.960721 | 13.4808 | 13480.8
0.980542 | 13.4825 | 13482.5
1.00036 | 13.4837 | 13483.7
1.02018 | 13.4846 | 13484.6
1.04 | 13.485 | 13485
1.05982 | 13.4852 | 13485.2
1.07964 | 13.4849 | 13484.9
1.09988 | 13.4844 | 13484.4
1.12036 | 13.4834 | 13483.4
1.14043 | 13.4821 | 13482.1
1.16049 | 13.4805 | 13480.5
1.18054 | 13.4785 | 13478.5
1.20059 | 13.4762 | 13476.2
1.22065 | 13.4735 | 13473.5
1.2407 | 13.4706 | 13470.6
1.26075 | 13.4673 | 13467.3
1.28081 | 13.4637 | 13463.7
1.30086 | 13.4597 | 13459.7
1.32091 | 13.4554 | 13455.4
1.34065 | 13.4508 | 13450.8
1.36028 | 13.4459 | 13445.9
1.3799 | 13.4408 | 13440.8
1.39953 | 13.4352 | 13435.2
1.41977 | 13.4292 | 13429.2
1.44007 | 13.4229 | 13422.9
1.46037 | 13.4162 | 13416.2
1.48068 | 13.4093 | 13409.3
1.50098 | 13.4019 | 13401.9
1.52093 | 13.3943 | 13394.3
1.54079 | 13.3863 | 13386.3
1.56066 | 13.3779 | 13377.9
1.58114 | 13.369 | 13369
1.60171 | 13.3597 | 13359.7
1.62228 | 13.35 | 13350
1.64286 | 13.3399 | 13339.9
1.66335 | 13.3295 | 13329.5
1.68346 | 13.3188 | 13318.8
1.70357 | 13.3077 | 13307.7
1.72369 | 13.2961 | 13296.1
1.7438 | 13.2842 | 13284.2
1.76392 | 13.2716 | 13271.6
1.78403 | 13.2583 | 13258.3
1.80415 | 13.2445 | 13244.5
1.82426 | 13.2303 | 13230.3
1.84437 | 13.2148 | 13214.8
1.86449 | 13.1988 | 13198.8
1.8846 | 13.1823 | 13182.3
1.90472 | 13.1656 | 13165.6
1.92483 | 13.1484 | 13148.4
1.94495 | 13.1308 | 13130.8
1.96506 | 13.1127 | 13112.7
1.98517 | 13.0941 | 13094.1
2.00529 | 13.0749 | 13074.9