## Sheet1
displacement,mm | force,kN | force,N
0 | 0.00416753 | 4.16753
0.0200011 | 1.43707 | 1437.07
0.0400051 | 2.90051 | 2900.51
0.0599947 | 4.43098 | 4430.98
0.0799874 | 5.68307 | 5683.07
0.0999767 | 7.27963 | 7279.63
0.119945 | 8.57666 | 8576.66
0.139913 | 9.32435 | 9324.35
0.159881 | 10.1595 | 10159.5
0.179849 | 10.7672 | 10767.2
0.199818 | 11.3544 | 11354.4
0.219786 | 11.8432 | 11843.2
0.239754 | 12.2583 | 12258.3
0.259722 | 12.6623 | 12662.3
0.279687 | 12.9296 | 12929.6
0.299655 | 13.1733 | 13173.3
0.319623 | 13.3677 | 13367.7
0.339592 | 13.4983 | 13498.3
0.35956 | 13.583 | 13583
0.379528 | 13.6442 | 13644.2
0.399572 | 13.6853 | 13685.3
0.419703 | 13.7126 | 13712.6
0.439831 | 13.7355 | 13735.5
0.459958 | 13.7568 | 13756.8
0.480089 | 13.7737 | 13773.7
0.500217 | 13.7884 | 13788.4
0.520245 | 13.8016 | 13801.6
0.540272 | 13.8132 | 13813.2
0.560297 | 13.8234 | 13823.4
0.580322 | 13.8324 | 13832.4
0.600349 | 13.8408 | 13840.8
0.620375 | 13.8484 | 13848.4
0.640402 | 13.8549 | 13854.9
0.660427 | 13.8605 | 13860.5
0.680451 | 13.8656 | 13865.6
0.700479 | 13.8697 | 13869.7
0.720504 | 13.8733 | 13873.3
0.740528 | 13.8761 | 13876.1
0.760556 | 13.8784 | 13878.4
0.780581 | 13.88 | 13880
0.800606 | 13.8811 | 13881.1
0.820633 | 13.8816 | 13881.6
0.840658 | 13.8816 | 13881.6
0.860686 | 13.8811 | 13881.1
0.880684 | 13.8801 | 13880.1
0.900503 | 13.8786 | 13878.6
0.920324 | 13.8766 | 13876.6
0.940142 | 13.8742 | 13874.2
0.959961 | 13.8713 | 13871.3
0.979711 | 13.868 | 13868
0.999631 | 13.8642 | 13864.2
1.02002 | 13.8599 | 13859.9
1.04007 | 13.8552 | 13855.2
1.06012 | 13.85 | 13850
1.08018 | 13.8445 | 13844.5
1.10023 | 13.8385 | 13838.5
1.12028 | 13.8321 | 13832.1
1.14034 | 13.8253 | 13825.3
1.16039 | 13.818 | 13818
1.18044 | 13.8104 | 13810.4
1.20018 | 13.8023 | 13802.3
1.21981 | 13.7939 | 13793.9
1.23943 | 13.785 | 13785
1.25949 | 13.7756 | 13775.6
1.27979 | 13.7656 | 13765.6
1.30009 | 13.7551 | 13755.1
1.3204 | 13.7442 | 13744.2
1.3407 | 13.7327 | 13732.7
1.361 | 13.7204 | 13720.4
1.38131 | 13.7076 | 13707.6
1.40161 | 13.6941 | 13694.1
1.42192 | 13.6796 | 13679.6
1.44222 | 13.6646 | 13664.6
1.46252 | 13.6492 | 13649.2
1.48283 | 13.6333 | 13633.3
1.50313 | 13.6169 | 13616.9
1.52343 | 13.6 | 13600
1.54373 | 13.5826 | 13582.6
1.56392 | 13.5647 | 13564.7
1.5832 | 13.5468 | 13546.8
1.6024 | 13.5283 | 13528.3
1.62285 | 13.5082 | 13508.2
1.64342 | 13.4874 | 13487.4
1.66399 | 13.466 | 13466
1.68456 | 13.444 | 13444
1.70514 | 13.4212 | 13421.2
1.72571 | 13.3976 | 13397.6
1.74628 | 13.3733 | 13373.3
1.76685 | 13.3483 | 13348.3
1.78742 | 13.3226 | 13322.6
1.80799 | 13.2959 | 13295.9
1.82856 | 13.2686 | 13268.6
1.84901 | 13.2405 | 13240.5
1.86913 | 13.2114 | 13211.4
1.88924 | 13.1813 | 13181.3
1.90936 | 13.1499 | 13149.9
1.92947 | 13.117 | 13117
1.94959 | 13.0826 | 13082.6
1.9697 | 13.0471 | 13047.1
1.98981 | 13.0105 | 13010.5
2.00993 | 12.9728 | 12972.8