## Sheet1
displacement,mm | force,kN | force,N
0 | 0.00416753 | 4.16753
0.0200011 | 1.43707 | 1437.07
0.0400051 | 2.90051 | 2900.51
0.0599947 | 4.43098 | 4430.98
0.0799874 | 5.68307 | 5683.07
0.0999768 | 7.26074 | 7260.74
0.119945 | 8.14108 | 8141.08
0.139913 | 8.83788 | 8837.88
0.159881 | 9.42367 | 9423.67
0.17985 | 9.97659 | 9976.59
0.199818 | 10.4072 | 10407.2
0.219786 | 10.8368 | 10836.8
0.239754 | 11.2058 | 11205.8
0.259722 | 11.5494 | 11549.4
0.279687 | 11.8334 | 11833.4
0.299656 | 12.0829 | 12082.9
0.319624 | 12.3081 | 12308.1
0.339592 | 12.4945 | 12494.5
0.35956 | 12.6405 | 12640.5
0.379528 | 12.784 | 12784
0.399572 | 12.8961 | 12896.1
0.419703 | 12.9801 | 12980.1
0.439831 | 13.0519 | 13051.9
0.459959 | 13.1162 | 13116.2
0.480089 | 13.1606 | 13160.6
0.500217 | 13.1983 | 13198.3
0.520245 | 13.2339 | 13233.9
0.540272 | 13.2658 | 13265.8
0.560297 | 13.295 | 13295
0.580322 | 13.3221 | 13322.1
0.60035 | 13.348 | 13348
0.620375 | 13.3724 | 13372.4
0.640402 | 13.3939 | 13393.9
0.660427 | 13.4135 | 13413.5
0.680452 | 13.4335 | 13433.5
0.700479 | 13.4529 | 13452.9
0.720504 | 13.47 | 13470
0.740529 | 13.4874 | 13487.4
0.760557 | 13.5036 | 13503.6
0.780581 | 13.5191 | 13519.1
0.800606 | 13.5342 | 13534.2
0.820633 | 13.5483 | 13548.3
0.840658 | 13.5622 | 13562.2
0.860686 | 13.5753 | 13575.3
0.880711 | 13.588 | 13588
0.900735 | 13.6002 | 13600.2
0.920763 | 13.6117 | 13611.7
0.940788 | 13.623 | 13623
0.960813 | 13.6337 | 13633.7
0.98084 | 13.6441 | 13644.1
1.00087 | 13.654 | 13654
1.02105 | 13.6635 | 13663.5
1.04128 | 13.6726 | 13672.6
1.06151 | 13.6813 | 13681.3
1.0815 | 13.6896 | 13689.6
1.10131 | 13.6976 | 13697.6
1.12113 | 13.7053 | 13705.3
1.14095 | 13.7126 | 13712.6
1.16077 | 13.7195 | 13719.5
1.18059 | 13.7262 | 13726.2
1.20041 | 13.7325 | 13732.5
1.22023 | 13.7385 | 13738.5
1.24005 | 13.7442 | 13744.2
1.25987 | 13.7496 | 13749.6
1.27969 | 13.7547 | 13754.7
1.29951 | 13.7595 | 13759.5
1.31933 | 13.764 | 13764
1.33959 | 13.7684 | 13768.4
1.36007 | 13.7725 | 13772.5
1.38037 | 13.7763 | 13776.3
1.40043 | 13.7799 | 13779.9
1.42048 | 13.7832 | 13783.2
1.44053 | 13.7863 | 13786.3
1.46059 | 13.7891 | 13789.1
1.48064 | 13.7917 | 13791.7
1.50069 | 13.794 | 13794
1.52075 | 13.7962 | 13796.2
1.5408 | 13.7981 | 13798.1
1.56086 | 13.7997 | 13799.7
1.58091 | 13.8012 | 13801.2
1.60096 | 13.8025 | 13802.5
1.62101 | 13.8035 | 13803.5
1.64107 | 13.8043 | 13804.3
1.66093 | 13.8049 | 13804.9
1.68056 | 13.8052 | 13805.2
1.70019 | 13.8054 | 13805.4
1.71981 | 13.8053 | 13805.3
1.73944 | 13.805 | 13805
1.75906 | 13.8046 | 13804.6
1.77869 | 13.8039 | 13803.9
1.79832 | 13.803 | 13803
1.81795 | 13.802 | 13802
1.83757 | 13.8007 | 13800.7
1.8572 | 13.7992 | 13799.2
1.87683 | 13.7975 | 13797.5
1.89645 | 13.7955 | 13795.5
1.91584 | 13.7934 | 13793.4
1.93504 | 13.7911 | 13791.1
1.95463 | 13.7885 | 13788.5
1.9752 | 13.7854 | 13785.4
1.99577 | 13.7822 | 13782.2