## Sheet1
displacement,mm | force,kN | force,N
0 | 0.00416753 | 4.16753
0.0200011 | 1.43707 | 1437.07
0.0400051 | 2.90051 | 2900.51
0.0599947 | 4.43098 | 4430.98
0.0799874 | 5.68307 | 5683.07
0.0999767 | 7.27963 | 7279.63
0.119945 | 8.61698 | 8616.98
0.139913 | 10.175 | 10175
0.159881 | 11.5283 | 11528.3
0.179849 | 12.4726 | 12472.6
0.199818 | 12.9129 | 12912.9
0.219786 | 13.2943 | 13294.3
0.239754 | 13.521 | 13521
0.259722 | 13.6278 | 13627.8
0.279687 | 13.7303 | 13730.3
0.299655 | 13.788 | 13788
0.319624 | 13.8184 | 13818.4
0.339592 | 13.842 | 13842
0.35956 | 13.8616 | 13861.6
0.379528 | 13.8746 | 13874.6
0.399572 | 13.8848 | 13884.8
0.419703 | 13.894 | 13894
0.439831 | 13.9014 | 13901.4
0.459958 | 13.9077 | 13907.7
0.480089 | 13.9129 | 13912.9
0.500217 | 13.917 | 13917
0.520443 | 13.9203 | 13920.3
0.540678 | 13.9228 | 13922.8
0.560909 | 13.9245 | 13924.5
0.58114 | 13.9256 | 13925.6
0.601374 | 13.9261 | 13926.1
0.621605 | 13.9259 | 13925.9
0.64184 | 13.9252 | 13925.2
0.662071 | 13.924 | 13924
0.682285 | 13.9222 | 13922.2
0.702312 | 13.9199 | 13919.9
0.722338 | 13.9172 | 13917.2
0.742363 | 13.914 | 13914
0.76227 | 13.9104 | 13910.4
0.782089 | 13.9064 | 13906.4
0.801907 | 13.9019 | 13901.9
0.821728 | 13.8971 | 13897.1
0.841478 | 13.8919 | 13891.9
0.861446 | 13.8862 | 13886.2
0.881713 | 13.8801 | 13880.1
0.901981 | 13.8735 | 13873.5
0.922183 | 13.8667 | 13866.7
0.942235 | 13.8594 | 13859.4
0.962291 | 13.8518 | 13851.8
0.982343 | 13.8438 | 13843.8
1.0023 | 13.8355 | 13835.5
1.02234 | 13.8269 | 13826.9
1.04215 | 13.8179 | 13817.9
1.06177 | 13.8086 | 13808.6
1.0814 | 13.7989 | 13798.9
1.10145 | 13.7887 | 13788.7
1.12176 | 13.7781 | 13778.1
1.14206 | 13.767 | 13767
1.16237 | 13.7555 | 13755.5
1.18267 | 13.7432 | 13743.2
1.20297 | 13.7305 | 13730.5
1.22328 | 13.7172 | 13717.2
1.24358 | 13.7029 | 13702.9
1.26388 | 13.6883 | 13688.3
1.28418 | 13.6733 | 13673.3
1.30449 | 13.6579 | 13657.9
1.32479 | 13.6422 | 13642.2
1.3451 | 13.6259 | 13625.9
1.3654 | 13.6092 | 13609.2
1.3857 | 13.5922 | 13592.2
1.40601 | 13.5746 | 13574.6
1.42631 | 13.5567 | 13556.7
1.44646 | 13.5381 | 13538.1
1.46632 | 13.5191 | 13519.1
1.48619 | 13.4997 | 13499.7
1.50605 | 13.4798 | 13479.8
1.52591 | 13.4595 | 13459.5
1.54578 | 13.4386 | 13438.6
1.56564 | 13.4172 | 13417.2
1.58612 | 13.3946 | 13394.6
1.60669 | 13.371 | 13371
1.62726 | 13.3469 | 13346.9
1.64783 | 13.3222 | 13322.2
1.6684 | 13.297 | 13297
1.68898 | 13.2713 | 13271.3
1.70955 | 13.2447 | 13244.7
1.73012 | 13.2174 | 13217.4
1.75049 | 13.1893 | 13189.3
1.7706 | 13.1603 | 13160.3
1.79072 | 13.1302 | 13130.2
1.81083 | 13.099 | 13099
1.83094 | 13.0664 | 13066.4
1.85106 | 13.0325 | 13032.5
1.87118 | 12.9976 | 12997.6
1.89129 | 12.9616 | 12961.6
1.9114 | 12.9246 | 12924.6
1.93152 | 12.8864 | 12886.4
1.95163 | 12.8473 | 12847.3
1.97158 | 12.8069 | 12806.9
1.99124 | 12.7654 | 12765.4
2.01079 | 12.7227 | 12722.7