## Sheet1
displacement,mm | force,kN | force,N
0 | 0.00416753 | 4.16753
0.0200011 | 1.43707 | 1437.07
0.0400051 | 2.90051 | 2900.51
0.0599947 | 4.43098 | 4430.98
0.0799874 | 5.68307 | 5683.07
0.0999767 | 7.27963 | 7279.63
0.119945 | 8.61698 | 8616.98
0.139913 | 9.59002 | 9590.02
0.159881 | 9.95432 | 9954.32
0.179849 | 10.142 | 10142
0.199818 | 10.2421 | 10242.1
0.219786 | 10.3179 | 10317.9
0.239754 | 10.3803 | 10380.3
0.259722 | 10.4359 | 10435.9
0.279687 | 10.4948 | 10494.8
0.299655 | 10.5457 | 10545.7
0.319624 | 10.5949 | 10594.9
0.339592 | 10.6423 | 10642.3
0.35956 | 10.6871 | 10687.1
0.379528 | 10.731 | 10731
0.399572 | 10.7729 | 10772.9
0.419703 | 10.8135 | 10813.5
0.439831 | 10.8528 | 10852.8
0.459958 | 10.8907 | 10890.7
0.480089 | 10.9273 | 10927.3
0.500217 | 10.9628 | 10962.8
0.520442 | 10.9973 | 10997.3
0.540676 | 11.0308 | 11030.8
0.560907 | 11.0634 | 11063.4
0.581138 | 11.0954 | 11095.4
0.601372 | 11.1265 | 11126.5
0.621604 | 11.1569 | 11156.9
0.641838 | 11.1866 | 11186.6
0.662069 | 11.2155 | 11215.5
0.6823 | 11.2439 | 11243.9
0.702534 | 11.2718 | 11271.8
0.722765 | 11.2991 | 11299.1
0.742996 | 11.3257 | 11325.7
0.763231 | 11.3518 | 11351.8
0.783462 | 11.3774 | 11377.4
0.803693 | 11.4026 | 11402.6
0.823927 | 11.4274 | 11427.4
0.844158 | 11.4516 | 11451.6
0.864393 | 11.4755 | 11475.5
0.884624 | 11.4988 | 11498.8
0.904855 | 11.5218 | 11521.8
0.925089 | 11.5445 | 11544.5
0.945252 | 11.5668 | 11566.8
0.965277 | 11.5887 | 11588.7
0.985305 | 11.6103 | 11610.3
1.00536 | 11.6315 | 11631.5
1.02559 | 11.6524 | 11652.4
1.04583 | 11.673 | 11673
1.06606 | 11.6933 | 11693.3
1.08629 | 11.7133 | 11713.3
1.10652 | 11.733 | 11733
1.12675 | 11.7524 | 11752.4
1.14699 | 11.7715 | 11771.5
1.16722 | 11.7903 | 11790.3
1.18745 | 11.8089 | 11808.9
1.20769 | 11.8272 | 11827.2
1.22792 | 11.8453 | 11845.3
1.24815 | 11.8632 | 11863.2
1.26838 | 11.8808 | 11880.8
1.28861 | 11.8981 | 11898.1
1.30885 | 11.9153 | 11915.3
1.32908 | 11.9322 | 11932.2
1.34931 | 11.9488 | 11948.8
1.36954 | 11.9653 | 11965.3
1.38977 | 11.9815 | 11981.5
1.41001 | 11.9975 | 11997.5
1.43024 | 12.0134 | 12013.4
1.45047 | 12.029 | 12029
1.47071 | 12.0445 | 12044.5
1.49094 | 12.0597 | 12059.7
1.51117 | 12.0747 | 12074.7
1.53109 | 12.0895 | 12089.5
1.5509 | 12.1041 | 12104.1
1.57072 | 12.1186 | 12118.6
1.59112 | 12.1332 | 12133.2
1.6116 | 12.1477 | 12147.7
1.63208 | 12.1621 | 12162.1
1.65256 | 12.1762 | 12176.2
1.67304 | 12.1902 | 12190.2
1.69352 | 12.204 | 12204
1.714 | 12.2176 | 12217.6
1.73448 | 12.2311 | 12231.1
1.75496 | 12.2444 | 12244.4
1.77544 | 12.2575 | 12257.5
1.79592 | 12.2704 | 12270.4
1.8164 | 12.2832 | 12283.2
1.83688 | 12.2959 | 12295.9
1.85736 | 12.3084 | 12308.4
1.87784 | 12.3208 | 12320.8
1.89832 | 12.3329 | 12332.9
1.9188 | 12.3449 | 12344.9
1.93928 | 12.3568 | 12356.8
1.95976 | 12.3684 | 12368.4
1.98024 | 12.38 | 12380
2.00072 | 12.3914 | 12391.4
2.0212 | 12.4027 | 12402.7