## Sheet1
displacement,mm | force,kN | force,N
0 | 0.00416753 | 4.16753
0.0200011 | 1.43707 | 1437.07
0.0400051 | 2.90051 | 2900.51
0.0599947 | 4.43098 | 4430.98
0.0799874 | 5.68307 | 5683.07
0.0999767 | 7.27963 | 7279.63
0.119945 | 8.61698 | 8616.98
0.139913 | 10.1547 | 10154.7
0.159881 | 10.717 | 10717
0.179849 | 10.9947 | 10994.7
0.199818 | 11.0937 | 11093.7
0.219786 | 11.1509 | 11150.9
0.239754 | 11.2099 | 11209.9
0.259722 | 11.2568 | 11256.8
0.279687 | 11.2994 | 11299.4
0.299655 | 11.3298 | 11329.8
0.319624 | 11.363 | 11363
0.339592 | 11.3898 | 11389.8
0.35956 | 11.415 | 11415
0.379528 | 11.4398 | 11439.8
0.399572 | 11.4627 | 11462.7
0.419703 | 11.4841 | 11484.1
0.439831 | 11.5041 | 11504.1
0.459958 | 11.5231 | 11523.1
0.480089 | 11.5412 | 11541.2
0.500217 | 11.5581 | 11558.1
0.520442 | 11.5741 | 11574.1
0.540676 | 11.5892 | 11589.2
0.560907 | 11.6035 | 11603.5
0.581138 | 11.6171 | 11617.1
0.601372 | 11.6299 | 11629.9
0.621603 | 11.642 | 11642
0.641838 | 11.6535 | 11653.5
0.662069 | 11.6643 | 11664.3
0.6823 | 11.6745 | 11674.5
0.702534 | 11.6841 | 11684.1
0.722765 | 11.6932 | 11693.2
0.742996 | 11.7017 | 11701.7
0.763231 | 11.7097 | 11709.7
0.783462 | 11.7171 | 11717.1
0.803693 | 11.7241 | 11724.1
0.823927 | 11.7306 | 11730.6
0.844158 | 11.7367 | 11736.7
0.864392 | 11.7423 | 11742.3
0.884623 | 11.7475 | 11747.5
0.904854 | 11.7522 | 11752.2
0.925089 | 11.7566 | 11756.6
0.94532 | 11.7605 | 11760.5
0.965551 | 11.764 | 11764
0.985785 | 11.7672 | 11767.2
1.00602 | 11.7699 | 11769.9
1.02625 | 11.7723 | 11772.3
1.04648 | 11.7743 | 11774.3
1.06671 | 11.7758 | 11775.8
1.08695 | 11.7771 | 11777.1
1.10718 | 11.778 | 11778
1.12741 | 11.7784 | 11778.4
1.14744 | 11.7786 | 11778.6
1.16726 | 11.7783 | 11778.3
1.18708 | 11.7777 | 11777.7
1.2069 | 11.7768 | 11776.8
1.22672 | 11.7755 | 11775.5
1.24654 | 11.7738 | 11773.8
1.26635 | 11.7717 | 11771.7
1.28617 | 11.7694 | 11769.4
1.30599 | 11.7666 | 11766.6
1.32581 | 11.7635 | 11763.5
1.34563 | 11.76 | 11760
1.36545 | 11.7562 | 11756.2
1.38527 | 11.752 | 11752
1.40566 | 11.7474 | 11747.4
1.42614 | 11.7423 | 11742.3
1.4463 | 11.7368 | 11736.8
1.46635 | 11.7309 | 11730.9
1.4864 | 11.7246 | 11724.6
1.50646 | 11.718 | 11718
1.52651 | 11.711 | 11711
1.54657 | 11.7035 | 11703.5
1.56662 | 11.6956 | 11695.6
1.58667 | 11.6873 | 11687.3
1.60672 | 11.6785 | 11678.5
1.62678 | 11.6689 | 11668.9
1.64683 | 11.6588 | 11658.8
1.66689 | 11.648 | 11648
1.68691 | 11.6366 | 11636.6
1.70653 | 11.6249 | 11624.9
1.72616 | 11.6127 | 11612.7
1.74579 | 11.6001 | 11600.1
1.76541 | 11.587 | 11587
1.78504 | 11.5736 | 11573.6
1.80467 | 11.5595 | 11559.5
1.82429 | 11.545 | 11545
1.84392 | 11.53 | 11530
1.86355 | 11.5145 | 11514.5
1.88317 | 11.4984 | 11498.4
1.9028 | 11.4818 | 11481.8
1.92212 | 11.4646 | 11464.6
1.94132 | 11.4468 | 11446.8
1.96153 | 11.4275 | 11427.5
1.9821 | 11.407 | 11407
2.00267 | 11.3862 | 11386.2