## Sheet1
displacement,mm | force,kN | force,N
0 | 0.00416753 | 4.16753
0.0200011 | 1.43707 | 1437.07
0.0400051 | 2.90051 | 2900.51
0.0599947 | 4.43098 | 4430.98
0.0799874 | 5.68307 | 5683.07
0.0999767 | 7.27963 | 7279.63
0.119945 | 8.61705 | 8617.05
0.139913 | 9.78122 | 9781.22
0.159881 | 10.5198 | 10519.8
0.179849 | 11.3147 | 11314.7
0.199818 | 11.6875 | 11687.5
0.219786 | 11.9164 | 11916.4
0.239754 | 12.038 | 12038
0.259722 | 12.097 | 12097
0.279687 | 12.1529 | 12152.9
0.299655 | 12.2064 | 12206.4
0.319624 | 12.2488 | 12248.8
0.339592 | 12.2948 | 12294.8
0.35956 | 12.3363 | 12336.3
0.379528 | 12.3741 | 12374.1
0.399572 | 12.411 | 12411
0.419703 | 12.4469 | 12446.9
0.439831 | 12.4812 | 12481.2
0.459958 | 12.5144 | 12514.4
0.480089 | 12.5463 | 12546.3
0.500217 | 12.5772 | 12577.2
0.520326 | 12.6069 | 12606.9
0.540354 | 12.6355 | 12635.5
0.560379 | 12.6632 | 12663.2
0.580403 | 12.6904 | 12690.4
0.600431 | 12.7168 | 12716.8
0.620455 | 12.7423 | 12742.3
0.640483 | 12.7673 | 12767.3
0.660508 | 12.7916 | 12791.6
0.680533 | 12.8152 | 12815.2
0.70056 | 12.8383 | 12838.3
0.720585 | 12.8608 | 12860.8
0.74061 | 12.8828 | 12882.8
0.760637 | 12.9043 | 12904.3
0.780662 | 12.9253 | 12925.3
0.800687 | 12.9458 | 12945.8
0.820715 | 12.966 | 12966
0.84074 | 12.9856 | 12985.6
0.860767 | 13.0049 | 13004.9
0.880792 | 13.0237 | 13023.7
0.900817 | 13.0422 | 13042.2
0.920845 | 13.0602 | 13060.2
0.940869 | 13.078 | 13078
0.960894 | 13.0954 | 13095.4
0.980922 | 13.1125 | 13112.5
1.00095 | 13.1293 | 13129.3
1.02112 | 13.1457 | 13145.7
1.04135 | 13.1618 | 13161.8
1.06158 | 13.1777 | 13177.7
1.08182 | 13.1932 | 13193.2
1.10205 | 13.2084 | 13208.4
1.12228 | 13.2234 | 13223.4
1.14251 | 13.2381 | 13238.1
1.16275 | 13.2526 | 13252.6
1.18298 | 13.2667 | 13266.7
1.20311 | 13.2807 | 13280.7
1.22293 | 13.2943 | 13294.3
1.24275 | 13.3077 | 13307.7
1.26257 | 13.3208 | 13320.8
1.28238 | 13.3337 | 13333.7
1.3022 | 13.3464 | 13346.4
1.32202 | 13.3588 | 13358.8
1.34184 | 13.371 | 13371
1.36166 | 13.383 | 13383
1.38148 | 13.3949 | 13394.9
1.4013 | 13.4064 | 13406.4
1.42112 | 13.4179 | 13417.9
1.44094 | 13.429 | 13429
1.46076 | 13.4401 | 13440.1
1.48058 | 13.4509 | 13450.9
1.5004 | 13.4615 | 13461.5
1.52022 | 13.472 | 13472
1.54004 | 13.4823 | 13482.3
1.55985 | 13.4924 | 13492.4
1.58025 | 13.5026 | 13502.6
1.60073 | 13.5126 | 13512.6
1.62121 | 13.5225 | 13522.5
1.64169 | 13.5322 | 13532.2
1.66217 | 13.5417 | 13541.7
1.68235 | 13.5511 | 13551.1
1.7024 | 13.5603 | 13560.3
1.72245 | 13.5693 | 13569.3
1.74251 | 13.5781 | 13578.1
1.76256 | 13.5868 | 13586.8
1.78261 | 13.5954 | 13595.4
1.80267 | 13.6037 | 13603.7
1.82272 | 13.612 | 13612
1.84277 | 13.62 | 13620
1.86283 | 13.628 | 13628
1.88288 | 13.6358 | 13635.8
1.90293 | 13.6434 | 13643.4
1.92299 | 13.6509 | 13650.9
1.94304 | 13.6582 | 13658.2
1.96309 | 13.6655 | 13665.5
1.98315 | 13.6726 | 13672.6
2.0032 | 13.6795 | 13679.5