## Sheet1
displacement,mm | force,kN | force,N
0 | 0.00416753 | 4.16753
0.0200011 | 1.43707 | 1437.07
0.0400051 | 2.90051 | 2900.51
0.0599947 | 4.43098 | 4430.98
0.0799874 | 5.68307 | 5683.07
0.0999767 | 7.27963 | 7279.63
0.119945 | 8.61696 | 8616.96
0.139913 | 9.90341 | 9903.41
0.159881 | 10.9477 | 10947.7
0.179849 | 11.865 | 11865
0.199818 | 12.8244 | 12824.4
0.219786 | 13.4644 | 13464.4
0.239754 | 14.116 | 14116
0.259722 | 14.6054 | 14605.4
0.279687 | 14.9173 | 14917.3
0.299655 | 15.0766 | 15076.6
0.319624 | 15.1171 | 15117.1
0.339592 | 15.1261 | 15126.1
0.35956 | 15.125 | 15125
0.379528 | 15.1198 | 15119.8
0.399572 | 15.1112 | 15111.2
0.419703 | 15.1002 | 15100.2
0.439831 | 15.0871 | 15087.1
0.459958 | 15.0721 | 15072.1
0.480089 | 15.0555 | 15055.5
0.500217 | 15.0374 | 15037.4
0.520245 | 15.0178 | 15017.8
0.540273 | 14.9969 | 14996.9
0.560298 | 14.9748 | 14974.8
0.580322 | 14.9516 | 14951.6
0.60035 | 14.9272 | 14927.2
0.620375 | 14.9017 | 14901.7
0.640402 | 14.875 | 14875
0.660427 | 14.8469 | 14846.9
0.680452 | 14.8173 | 14817.3
0.70048 | 14.787 | 14787
0.720505 | 14.7557 | 14755.7
0.74053 | 14.7229 | 14722.9
0.760557 | 14.6886 | 14688.6
0.780582 | 14.6536 | 14653.6
0.800606 | 14.6173 | 14617.3
0.820633 | 14.5801 | 14580.1
0.840659 | 14.542 | 14542
0.860687 | 14.503 | 14503
0.880711 | 14.4633 | 14463.3
0.900735 | 14.4225 | 14422.5
0.920763 | 14.3808 | 14380.8
0.940788 | 14.3381 | 14338.1
0.960813 | 14.2945 | 14294.5
0.98084 | 14.2497 | 14249.7
1.00087 | 14.2035 | 14203.5
1.02073 | 14.1557 | 14155.7
1.04055 | 14.1067 | 14106.7
1.06037 | 14.0563 | 14056.3
1.08019 | 14.0047 | 14004.7
1.10001 | 13.9518 | 13951.8
1.11983 | 13.8974 | 13897.4
1.13965 | 13.8417 | 13841.7
1.15947 | 13.7843 | 13784.3
1.17937 | 13.7258 | 13725.8
1.19949 | 13.6645 | 13664.5
1.2195 | 13.6022 | 13602.2
1.23937 | 13.5381 | 13538.1
1.25948 | 13.4714 | 13471.4
1.27935 | 13.4034 | 13403.4
1.29942 | 13.3326 | 13332.6
1.31947 | 13.2599 | 13259.9
1.33927 | 13.1854 | 13185.4
1.35947 | 13.1071 | 13107.1
1.37938 | 13.0277 | 13027.7
1.39936 | 12.9454 | 12945.4
1.41954 | 12.8602 | 12860.2
1.43924 | 12.7739 | 12773.9
1.45947 | 12.6834 | 12683.4
1.47943 | 12.591 | 12591
1.49922 | 12.4973 | 12497.3
1.51949 | 12.3988 | 12398.8
1.53941 | 12.2994 | 12299.4
1.55939 | 12.1978 | 12197.8
1.57876 | 12.0961 | 12096.1
1.59928 | 11.9874 | 11987.4
1.61968 | 11.8756 | 11875.6
1.64003 | 11.7633 | 11763.3
1.65981 | 11.6507 | 11650.7
1.6796 | 11.5382 | 11538.2
1.69881 | 11.4261 | 11426.1
1.71891 | 11.309 | 11309
1.7395 | 11.1866 | 11186.6
1.75998 | 11.065 | 11065
1.77998 | 10.9438 | 10943.8
1.79981 | 10.8233 | 10823.3
1.81935 | 10.7046 | 10704.6
1.83855 | 10.5872 | 10587.2
1.85871 | 10.4659 | 10465.9
1.87933 | 10.3394 | 10339.4
1.89995 | 10.2143 | 10214.3
1.92017 | 10.0915 | 10091.5
1.94008 | 9.97109 | 9971.09
1.95999 | 9.85262 | 9852.62
1.97921 | 9.73643 | 9736.43
1.99841 | 9.62246 | 9622.46