## Sheet1
displacement,mm | force,kN | force,N
0 | 0.00416753 | 4.16753
0.0200011 | 1.43707 | 1437.07
0.0400051 | 2.90051 | 2900.51
0.0599947 | 4.43098 | 4430.98
0.0799874 | 5.68307 | 5683.07
0.0999767 | 7.27963 | 7279.63
0.119945 | 8.61698 | 8616.98
0.139913 | 9.9227 | 9922.7
0.159881 | 10.6341 | 10634.1
0.179849 | 11.2042 | 11204.2
0.199818 | 11.4354 | 11435.4
0.219786 | 11.5399 | 11539.9
0.239754 | 11.5919 | 11591.9
0.259722 | 11.6392 | 11639.2
0.279687 | 11.6817 | 11681.7
0.299655 | 11.7217 | 11721.7
0.319624 | 11.7585 | 11758.5
0.339592 | 11.7944 | 11794.4
0.35956 | 11.8279 | 11827.9
0.379528 | 11.8597 | 11859.7
0.399572 | 11.8904 | 11890.4
0.419703 | 11.9201 | 11920.1
0.439831 | 11.9485 | 11948.5
0.459958 | 11.976 | 11976
0.480089 | 12.003 | 12003
0.500217 | 12.0292 | 12029.2
0.520442 | 12.0545 | 12054.5
0.540676 | 12.0794 | 12079.4
0.560907 | 12.1035 | 12103.5
0.581139 | 12.127 | 12127
0.601373 | 12.1499 | 12149.9
0.621604 | 12.1723 | 12172.3
0.641838 | 12.1943 | 12194.3
0.662069 | 12.2158 | 12215.8
0.682301 | 12.2368 | 12236.8
0.702534 | 12.2574 | 12257.4
0.722766 | 12.2776 | 12277.6
0.742997 | 12.2974 | 12297.4
0.763231 | 12.3168 | 12316.8
0.783462 | 12.3358 | 12335.8
0.803694 | 12.3545 | 12354.5
0.823927 | 12.3729 | 12372.9
0.844159 | 12.3909 | 12390.9
0.864393 | 12.4086 | 12408.6
0.884624 | 12.426 | 12426
0.904855 | 12.4431 | 12443.1
0.925089 | 12.46 | 12460
0.94532 | 12.4766 | 12476.6
0.965552 | 12.4929 | 12492.9
0.985786 | 12.509 | 12509
1.00602 | 12.5248 | 12524.8
1.02625 | 12.5404 | 12540.4
1.04648 | 12.5557 | 12555.7
1.06671 | 12.5709 | 12570.9
1.08695 | 12.5859 | 12585.9
1.10718 | 12.6006 | 12600.6
1.12741 | 12.6151 | 12615.1
1.14764 | 12.6294 | 12629.4
1.16787 | 12.6435 | 12643.5
1.18811 | 12.6574 | 12657.4
1.20834 | 12.671 | 12671
1.22857 | 12.6845 | 12684.5
1.24881 | 12.6978 | 12697.8
1.26893 | 12.7109 | 12710.9
1.28875 | 12.7238 | 12723.8
1.30857 | 12.7366 | 12736.6
1.32839 | 12.7492 | 12749.2
1.34821 | 12.7616 | 12761.6
1.36803 | 12.7738 | 12773.8
1.38785 | 12.7859 | 12785.9
1.40767 | 12.7978 | 12797.8
1.42749 | 12.8096 | 12809.6
1.4473 | 12.8212 | 12821.2
1.46713 | 12.8327 | 12832.7
1.48695 | 12.844 | 12844
1.50676 | 12.8552 | 12855.2
1.52658 | 12.8662 | 12866.2
1.5464 | 12.877 | 12877
1.56622 | 12.8877 | 12887.7
1.58662 | 12.8987 | 12898.7
1.6071 | 12.9095 | 12909.5
1.62758 | 12.9202 | 12920.2
1.64806 | 12.9307 | 12930.7
1.66854 | 12.9412 | 12941.2
1.68902 | 12.9515 | 12951.5
1.7095 | 12.9617 | 12961.7
1.72998 | 12.9717 | 12971.7
1.75046 | 12.9817 | 12981.7
1.77094 | 12.9915 | 12991.5
1.79142 | 13.0013 | 13001.3
1.81156 | 13.0109 | 13010.9
1.83161 | 13.0203 | 13020.3
1.85167 | 13.0298 | 13029.8
1.87172 | 13.039 | 13039
1.89177 | 13.0482 | 13048.2
1.91183 | 13.0573 | 13057.3
1.93188 | 13.0663 | 13066.3
1.95193 | 13.0751 | 13075.1
1.97199 | 13.0839 | 13083.9
1.99204 | 13.0926 | 13092.6
2.01222 | 13.1011 | 13101.1