## Sheet1
displacement,mm | force,kN | force,N
0 | 0.00416753 | 4.16753
0.0200011 | 1.43707 | 1437.07
0.0400051 | 2.90051 | 2900.51
0.0599947 | 4.43098 | 4430.98
0.0799874 | 5.68307 | 5683.07
0.0999767 | 7.27963 | 7279.63
0.119945 | 8.61698 | 8616.98
0.139913 | 10.175 | 10175
0.159881 | 11.5291 | 11529.1
0.179849 | 12.904 | 12904
0.199818 | 13.4998 | 13499.8
0.219786 | 13.8884 | 13888.4
0.239754 | 14.1451 | 14145.1
0.259722 | 14.3848 | 14384.8
0.279687 | 14.618 | 14618
0.299655 | 14.765 | 14765
0.319624 | 14.9166 | 14916.6
0.339592 | 15.0387 | 15038.7
0.35956 | 15.1353 | 15135.3
0.379528 | 15.2097 | 15209.7
0.399572 | 15.2733 | 15273.3
0.419703 | 15.3198 | 15319.8
0.439831 | 15.3476 | 15347.6
0.459958 | 15.3621 | 15362.1
0.480089 | 15.364 | 15364
0.500217 | 15.3532 | 15353.2
0.520445 | 15.3327 | 15332.7
0.540679 | 15.3052 | 15305.2
0.560911 | 15.2722 | 15272.2
0.581142 | 15.2347 | 15234.7
0.601376 | 15.1941 | 15194.1
0.621607 | 15.1511 | 15151.1
0.641841 | 15.1056 | 15105.6
0.662072 | 15.0576 | 15057.6
0.682303 | 15.0062 | 15006.2
0.702537 | 14.9496 | 14949.6
0.722769 | 14.8912 | 14891.2
0.743 | 14.8286 | 14828.6
0.763234 | 14.7653 | 14765.3
0.783465 | 14.6957 | 14695.7
0.803696 | 14.6251 | 14625.1
0.82393 | 14.5506 | 14550.6
0.844162 | 14.4748 | 14474.8
0.864396 | 14.3935 | 14393.5
0.884627 | 14.3104 | 14310.4
0.904858 | 14.225 | 14225
0.925092 | 14.1366 | 14136.6
0.945324 | 14.0459 | 14045.9
0.965492 | 13.951 | 13951
0.98552 | 13.8539 | 13853.9
1.00558 | 13.7524 | 13752.4
1.02581 | 13.6504 | 13650.4
1.04604 | 13.5447 | 13544.7
1.06627 | 13.4367 | 13436.7
1.08651 | 13.3257 | 13325.7
1.10674 | 13.2111 | 13211.1
1.12697 | 13.0945 | 13094.5
1.14705 | 11.8471 | 11847.1
1.16702 | 10.7436 | 10743.6
1.18699 | 12.0005 | 12000.5
1.20655 | 11.9009 | 11900.9
1.22676 | 12.2395 | 12239.5
1.24702 | 12.167 | 12167
1.26683 | 12.1279 | 12127.9
1.28656 | 11.9768 | 11976.8
1.30677 | 11.9096 | 11909.6
1.32681 | 11.66 | 11660
1.34684 | 11.6307 | 11630.7
1.36688 | 11.5068 | 11506.8
1.38691 | 11.331 | 11331
1.40695 | 11.2354 | 11235.4
1.42698 | 11.0917 | 11091.7
1.44701 | 10.8966 | 10896.6
1.46705 | 10.8326 | 10832.6
1.48708 | 10.6647 | 10664.7
1.50712 | 10.5368 | 10536.8
1.52715 | 10.4459 | 10445.9
1.54719 | 10.2765 | 10276.5
1.56722 | 10.1297 | 10129.7
1.58729 | 10.0092 | 10009.2
1.60765 | 9.92329 | 9923.29
1.62747 | 9.77019 | 9770.19
1.64667 | 9.64833 | 9648.33
1.66588 | 9.52616 | 9526.16
1.68616 | 9.42829 | 9428.29
1.70663 | 9.27742 | 9277.42
1.72664 | 9.18802 | 9188.02
1.74648 | 9.07125 | 9071.25
1.76632 | 8.97921 | 8979.21
1.78611 | 8.87456 | 8874.56
1.80535 | 8.78225 | 8782.25
1.82456 | 8.70779 | 8707.79
1.84381 | 8.63787 | 8637.87
1.86372 | 8.56231 | 8562.31
1.88363 | 8.46231 | 8462.31
1.90354 | 8.37948 | 8379.48
1.92344 | 8.28499 | 8284.99
1.94334 | 8.20027 | 8200.27
1.96325 | 8.11002 | 8110.02
1.98246 | 8.04752 | 8047.52
2.00167 | 7.96054 | 7960.54