## Sheet1
displacement,mm | force,kN | force,N
0 | 0.00416753 | 4.16753
0.0200011 | 1.43707 | 1437.07
0.0400051 | 2.90051 | 2900.51
0.0599947 | 4.43098 | 4430.98
0.0799874 | 5.68307 | 5683.07
0.0999767 | 7.27963 | 7279.63
0.119945 | 8.61698 | 8616.98
0.139913 | 9.98698 | 9986.98
0.159881 | 10.6441 | 10644.1
0.179849 | 11.2344 | 11234.4
0.199818 | 11.6281 | 11628.1
0.219786 | 12.0056 | 12005.6
0.239754 | 12.3422 | 12342.2
0.259722 | 12.6137 | 12613.7
0.279687 | 12.8418 | 12841.8
0.299655 | 13.0231 | 13023.1
0.319624 | 13.1851 | 13185.1
0.339592 | 13.3218 | 13321.8
0.35956 | 13.4393 | 13439.3
0.379528 | 13.527 | 13527
0.399572 | 13.5885 | 13588.5
0.419703 | 13.6523 | 13652.3
0.439831 | 13.6939 | 13693.9
0.459958 | 13.7301 | 13730.1
0.480089 | 13.765 | 13765
0.500217 | 13.795 | 13795
0.520245 | 13.8206 | 13820.6
0.540273 | 13.8436 | 13843.6
0.560298 | 13.8645 | 13864.5
0.580322 | 13.8839 | 13883.9
0.60035 | 13.9028 | 13902.8
0.620375 | 13.9211 | 13921.1
0.640402 | 13.9376 | 13937.6
0.660427 | 13.9525 | 13952.5
0.680452 | 13.9677 | 13967.7
0.70048 | 13.9817 | 13981.7
0.720505 | 13.9948 | 13994.8
0.74053 | 14.0077 | 14007.7
0.760557 | 14.0195 | 14019.5
0.780582 | 14.0312 | 14031.2
0.800606 | 14.0419 | 14041.9
0.820634 | 14.0525 | 14052.5
0.840659 | 14.0623 | 14062.3
0.860687 | 14.0718 | 14071.8
0.880711 | 14.0808 | 14080.8
0.900736 | 14.0894 | 14089.4
0.920764 | 14.0976 | 14097.6
0.940788 | 14.1053 | 14105.3
0.960813 | 14.1126 | 14112.6
0.980841 | 14.1196 | 14119.6
1.00087 | 14.1261 | 14126.1
1.02074 | 14.1324 | 14132.4
1.04056 | 14.1382 | 14138.2
1.06038 | 14.1438 | 14143.8
1.0802 | 14.149 | 14149
1.10002 | 14.1538 | 14153.8
1.11984 | 14.1584 | 14158.4
1.13966 | 14.1626 | 14162.6
1.15948 | 14.1666 | 14166.6
1.17929 | 14.1702 | 14170.2
1.19912 | 14.1736 | 14173.6
1.21923 | 14.1767 | 14176.7
1.23971 | 14.1796 | 14179.6
1.26004 | 14.1822 | 14182.2
1.28009 | 14.1845 | 14184.5
1.30015 | 14.1865 | 14186.5
1.3202 | 14.1883 | 14188.3
1.34026 | 14.1898 | 14189.8
1.36031 | 14.191 | 14191
1.38036 | 14.1919 | 14191.9
1.40042 | 14.1926 | 14192.6
1.42047 | 14.1931 | 14193.1
1.44052 | 14.1933 | 14193.3
1.46058 | 14.1933 | 14193.3
1.48063 | 14.1931 | 14193.1
1.50068 | 14.1927 | 14192.7
1.52057 | 14.192 | 14192
1.5402 | 14.1911 | 14191.1
1.55983 | 14.19 | 14190
1.57945 | 14.1887 | 14188.7
1.59908 | 14.1871 | 14187.1
1.61871 | 14.1854 | 14185.4
1.63833 | 14.1834 | 14183.4
1.65796 | 14.1812 | 14181.2
1.67759 | 14.1788 | 14178.8
1.69721 | 14.1761 | 14176.1
1.71684 | 14.1733 | 14173.3
1.73647 | 14.1703 | 14170.3
1.75595 | 14.167 | 14167
1.77515 | 14.1635 | 14163.5
1.79462 | 14.1598 | 14159.8
1.81519 | 14.1555 | 14155.5
1.83576 | 14.1511 | 14151.1
1.85633 | 14.1463 | 14146.3
1.8769 | 14.1414 | 14141.4
1.89748 | 14.1362 | 14136.2
1.91805 | 14.1307 | 14130.7
1.93862 | 14.125 | 14125
1.95919 | 14.119 | 14119
1.97933 | 14.1127 | 14112.7
1.99944 | 14.1062 | 14106.2