## Sheet1
displacement,mm | force,kN | force,N
0 | 0.00416753 | 4.16753
0.0200011 | 1.43707 | 1437.07
0.0400051 | 2.90051 | 2900.51
0.0599947 | 4.43098 | 4430.98
0.0799874 | 5.68307 | 5683.07
0.0999767 | 7.27963 | 7279.63
0.119945 | 8.25218 | 8252.18
0.139913 | 8.57481 | 8574.81
0.159881 | 8.75506 | 8755.06
0.179849 | 8.88318 | 8883.18
0.199818 | 8.96763 | 8967.63
0.219786 | 9.03901 | 9039.01
0.239754 | 9.11913 | 9119.13
0.259722 | 9.17595 | 9175.95
0.279687 | 9.24393 | 9243.93
0.299655 | 9.30242 | 9302.42
0.319624 | 9.35831 | 9358.31
0.339592 | 9.41119 | 9411.19
0.35956 | 9.46251 | 9462.51
0.379528 | 9.51176 | 9511.76
0.399572 | 9.56017 | 9560.17
0.419703 | 9.60621 | 9606.21
0.439831 | 9.65138 | 9651.38
0.459958 | 9.69552 | 9695.52
0.480089 | 9.73836 | 9738.36
0.500217 | 9.77963 | 9779.63
0.520442 | 9.82027 | 9820.27
0.540676 | 9.85995 | 9859.95
0.560907 | 9.89848 | 9898.48
0.581138 | 9.93638 | 9936.38
0.601372 | 9.97333 | 9973.33
0.621603 | 10.0097 | 10009.7
0.641838 | 10.0452 | 10045.2
0.662069 | 10.0801 | 10080.1
0.6823 | 10.1143 | 10114.3
0.702405 | 10.1479 | 10147.9
0.722429 | 10.1809 | 10180.9
0.742455 | 10.2132 | 10213.2
0.762482 | 10.2452 | 10245.2
0.782507 | 10.2765 | 10276.5
0.802532 | 10.3074 | 10307.4
0.822559 | 10.3378 | 10337.8
0.842584 | 10.3678 | 10367.8
0.862612 | 10.3973 | 10397.3
0.882637 | 10.4264 | 10426.4
0.902661 | 10.4551 | 10455.1
0.922689 | 10.4835 | 10483.5
0.942714 | 10.5115 | 10511.5
0.962738 | 10.539 | 10539
0.982766 | 10.5662 | 10566.2
1.00279 | 10.5931 | 10593.1
1.023 | 10.6196 | 10619.6
1.04324 | 10.6457 | 10645.7
1.06347 | 10.6716 | 10671.6
1.0837 | 10.6971 | 10697.1
1.10394 | 10.7224 | 10722.4
1.12417 | 10.7473 | 10747.3
1.1444 | 10.7719 | 10771.9
1.16463 | 10.7963 | 10796.3
1.18486 | 10.8204 | 10820.4
1.2051 | 10.8443 | 10844.3
1.22533 | 10.8678 | 10867.8
1.24556 | 10.8911 | 10891.1
1.26579 | 10.9141 | 10914.1
1.28603 | 10.9369 | 10936.9
1.30626 | 10.9594 | 10959.4
1.32649 | 10.9817 | 10981.7
1.34672 | 11.0038 | 11003.8
1.36695 | 11.0256 | 11025.6
1.38719 | 11.0472 | 11047.2
1.40742 | 11.0685 | 11068.5
1.42765 | 11.0897 | 11089.7
1.44788 | 11.1106 | 11110.6
1.46812 | 11.1314 | 11131.4
1.48835 | 11.152 | 11152
1.50858 | 11.1723 | 11172.3
1.52881 | 11.1925 | 11192.5
1.54904 | 11.2124 | 11212.4
1.56928 | 11.2321 | 11232.1
1.58896 | 11.2512 | 11251.2
1.60856 | 11.2699 | 11269.9
1.62816 | 11.2885 | 11288.5
1.64776 | 11.307 | 11307
1.66736 | 11.3252 | 11325.2
1.68696 | 11.3433 | 11343.3
1.70656 | 11.3612 | 11361.2
1.72615 | 11.379 | 11379
1.74575 | 11.3966 | 11396.6
1.76535 | 11.414 | 11414
1.78496 | 11.4313 | 11431.3
1.80433 | 11.4484 | 11448.4
1.82353 | 11.4654 | 11465.4
1.84288 | 11.4824 | 11482.4
1.86336 | 11.5002 | 11500.2
1.88384 | 11.5178 | 11517.8
1.90432 | 11.5352 | 11535.2
1.9248 | 11.5525 | 11552.5
1.94528 | 11.5696 | 11569.6
1.96576 | 11.5865 | 11586.5
1.98624 | 11.6033 | 11603.3
2.00672 | 11.6199 | 11619.9