## Sheet1
displacement,mm | force,kN | force,N
0 | 0.00416753 | 4.16753
0.0200011 | 1.43707 | 1437.07
0.0400051 | 2.90051 | 2900.51
0.0599947 | 4.43098 | 4430.98
0.0799874 | 5.68307 | 5683.07
0.0999767 | 7.27963 | 7279.63
0.119945 | 8.60566 | 8605.66
0.139913 | 9.70696 | 9706.96
0.159881 | 10.6639 | 10663.9
0.179849 | 11.7925 | 11792.5
0.199818 | 12.564 | 12564
0.219786 | 13.3957 | 13395.7
0.239754 | 14.0203 | 14020.3
0.259722 | 14.4887 | 14488.7
0.279687 | 14.7257 | 14725.7
0.299655 | 14.8119 | 14811.9
0.319624 | 14.8436 | 14843.6
0.339592 | 14.8592 | 14859.2
0.35956 | 14.8689 | 14868.9
0.379528 | 14.8755 | 14875.5
0.399572 | 14.8777 | 14877.7
0.419703 | 14.8781 | 14878.1
0.439831 | 14.8759 | 14875.9
0.459958 | 14.8721 | 14872.1
0.480089 | 14.8665 | 14866.5
0.500217 | 14.8593 | 14859.3
0.520244 | 14.8509 | 14850.9
0.540272 | 14.8411 | 14841.1
0.560297 | 14.8301 | 14830.1
0.580322 | 14.818 | 14818
0.600349 | 14.8048 | 14804.8
0.620373 | 14.7905 | 14790.5
0.640402 | 14.7751 | 14775.1
0.660427 | 14.7589 | 14758.9
0.680451 | 14.7417 | 14741.7
0.700478 | 14.7235 | 14723.5
0.720503 | 14.7042 | 14704.2
0.740528 | 14.6841 | 14684.1
0.760555 | 14.6631 | 14663.1
0.78058 | 14.641 | 14641
0.800605 | 14.6181 | 14618.1
0.820633 | 14.5945 | 14594.5
0.840658 | 14.5699 | 14569.9
0.860685 | 14.5443 | 14544.3
0.88071 | 14.5178 | 14517.8
0.900734 | 14.4903 | 14490.3
0.920762 | 14.4612 | 14461.2
0.940787 | 14.4312 | 14431.2
0.960622 | 14.4006 | 14400.6
0.980443 | 14.3691 | 14369.1
1.00026 | 14.3368 | 14336.8
1.02008 | 14.3037 | 14303.7
1.0399 | 14.269 | 14269
1.05972 | 14.2328 | 14232.8
1.07954 | 14.1956 | 14195.6
1.09936 | 14.1575 | 14157.5
1.11918 | 14.1186 | 14118.6
1.139 | 14.0786 | 14078.6
1.15882 | 14.0374 | 14037.4
1.17863 | 13.9951 | 13995.1
1.19846 | 13.9517 | 13951.7
1.21827 | 13.9068 | 13906.8
1.2381 | 13.8606 | 13860.6
1.25791 | 13.8131 | 13813.1
1.27773 | 13.7643 | 13764.3
1.29755 | 13.714 | 13714
1.31766 | 13.6613 | 13661.3
1.33772 | 13.6075 | 13607.5
1.35748 | 13.5526 | 13552.6
1.37777 | 13.495 | 13495
1.39763 | 13.4366 | 13436.6
1.41761 | 13.3763 | 13376.3
1.43773 | 13.3142 | 13314.2
1.4575 | 13.2511 | 13251.1
1.47772 | 13.1851 | 13185.1
1.49763 | 13.1178 | 13117.8
1.51757 | 13.0489 | 13048.9
1.53775 | 12.9775 | 12977.5
1.55753 | 12.9052 | 12905.2
1.57717 | 12.832 | 12832
1.59694 | 12.7558 | 12755.8
1.61751 | 12.6747 | 12674.7
1.63778 | 12.5927 | 12592.7
1.65764 | 12.5097 | 12509.7
1.67734 | 12.4264 | 12426.4
1.69672 | 12.3417 | 12341.7
1.71748 | 12.2497 | 12249.7
1.73784 | 12.1572 | 12157.2
1.75787 | 12.0647 | 12064.7
1.77765 | 11.9722 | 11972.2
1.79698 | 11.8791 | 11879.1
1.8169 | 11.7825 | 11782.5
1.83752 | 11.6801 | 11680.1
1.858 | 11.5779 | 11577.9
1.87788 | 11.4762 | 11476.2
1.89772 | 11.3747 | 11374.7
1.91694 | 11.2738 | 11273.8
1.93652 | 11.1713 | 11171.3
1.9573 | 11.0599 | 11059.9
1.97792 | 10.9496 | 10949.6
1.99812 | 10.8401 | 10840.1