## Sheet1
displacement,mm | force,kN | force,N
0 | 0.00416753 | 4.16753
0.0200011 | 1.43707 | 1437.07
0.0400051 | 2.90051 | 2900.51
0.0599947 | 4.43098 | 4430.98
0.0799874 | 5.68307 | 5683.07
0.0999767 | 7.27963 | 7279.63
0.119945 | 8.61698 | 8616.98
0.139913 | 10.175 | 10175
0.159881 | 11.5291 | 11529.1
0.179849 | 12.9938 | 12993.8
0.199818 | 14.4538 | 14453.8
0.219786 | 15.0405 | 15040.5
0.239754 | 15.2662 | 15266.2
0.259722 | 15.4575 | 15457.5
0.279687 | 15.5899 | 15589.9
0.299655 | 15.6789 | 15678.9
0.319624 | 15.7807 | 15780.7
0.339592 | 15.8509 | 15850.9
0.35956 | 15.9019 | 15901.9
0.379528 | 15.9549 | 15954.9
0.399572 | 15.995 | 15995
0.419703 | 16.0231 | 16023.1
0.439831 | 16.0451 | 16045.1
0.459958 | 16.0587 | 16058.7
0.480089 | 16.0669 | 16066.9
0.500217 | 16.0681 | 16068.1
0.520445 | 16.0639 | 16063.9
0.540679 | 16.0558 | 16055.8
0.560907 | 16.043 | 16043
0.581135 | 16.0269 | 16026.9
0.601271 | 16.0077 | 16007.7
0.621299 | 15.9858 | 15985.8
0.641327 | 15.9617 | 15961.7
0.661352 | 15.9356 | 15935.6
0.681376 | 15.9078 | 15907.8
0.701404 | 15.8785 | 15878.5
0.721428 | 15.8475 | 15847.5
0.741453 | 15.815 | 15815
0.761481 | 15.7816 | 15781.6
0.781506 | 15.7471 | 15747.1
0.801531 | 15.7115 | 15711.5
0.821558 | 15.6741 | 15674.1
0.841583 | 15.636 | 15636
0.861611 | 15.597 | 15597
0.881635 | 15.5572 | 15557.2
0.901661 | 15.5166 | 15516.6
0.921688 | 15.4752 | 15475.2
0.941712 | 15.433 | 15433
0.961737 | 15.39 | 15390
0.981765 | 15.3461 | 15346.1
1.00171 | 15.3015 | 15301.5
1.02153 | 15.2562 | 15256.2
1.04135 | 15.2099 | 15209.9
1.06117 | 15.1623 | 15162.3
1.08099 | 15.1134 | 15113.4
1.10081 | 15.0632 | 15063.2
1.12063 | 15.0118 | 15011.8
1.14045 | 14.9594 | 14959.4
1.16027 | 14.9059 | 14905.9
1.18009 | 14.8512 | 14851.2
1.19991 | 14.7952 | 14795.2
1.21973 | 14.7379 | 14737.9
1.23955 | 14.679 | 14679
1.25937 | 14.619 | 14619
1.27952 | 14.5563 | 14556.3
1.29957 | 14.4926 | 14492.6
1.31935 | 14.4276 | 14427.6
1.3396 | 14.3597 | 14359.7
1.35947 | 14.2908 | 14290.8
1.37947 | 14.2195 | 14219.5
1.39959 | 14.1457 | 14145.7
1.41935 | 14.071 | 14071
1.43957 | 13.9927 | 13992.7
1.45948 | 13.9127 | 13912.7
1.47935 | 13.831 | 13831
1.49954 | 13.7453 | 13745.3
1.51943 | 13.6586 | 13658.6
1.53946 | 13.5694 | 13569.4
1.5595 | 13.477 | 13477
1.58015 | 13.3801 | 13380.1
1.60042 | 13.2818 | 13281.8
1.62053 | 13.1825 | 13182.5
1.64027 | 13.0823 | 13082.3
1.65974 | 12.9814 | 12981.4
1.67958 | 12.8762 | 12876.2
1.70019 | 12.7643 | 12764.3
1.72055 | 12.6521 | 12652.1
1.74053 | 12.5394 | 12539.4
1.76031 | 12.4266 | 12426.6
1.77974 | 12.3137 | 12313.7
1.79917 | 12.1994 | 12199.4
1.81998 | 12.0753 | 12075.3
1.84046 | 11.9516 | 11951.6
1.86071 | 11.8285 | 11828.5
1.88055 | 11.7063 | 11706.3
1.90032 | 11.5853 | 11585.3
1.91952 | 11.4661 | 11466.1
1.939 | 11.3464 | 11346.4
1.95983 | 11.2163 | 11216.3
1.98045 | 11.0872 | 11087.2
2.00085 | 10.9597 | 10959.7