## Sheet1
displacement,mm | force,kN | force,N
0 | 0.00416753 | 4.16753
0.0200011 | 1.43707 | 1437.07
0.0400051 | 2.90051 | 2900.51
0.0599947 | 4.43098 | 4430.98
0.0799874 | 5.68307 | 5683.07
0.0999767 | 7.27963 | 7279.63
0.119945 | 8.61698 | 8616.98
0.139913 | 10.175 | 10175
0.159881 | 11.5291 | 11529.1
0.179849 | 12.9938 | 12993.8
0.199818 | 14.4588 | 14458.8
0.219786 | 15.6966 | 15696.6
0.239754 | 16.195 | 16195
0.259722 | 16.6912 | 16691.2
0.279687 | 17.0338 | 17033.8
0.299655 | 17.3699 | 17369.9
0.319624 | 17.6539 | 17653.9
0.339592 | 17.9101 | 17910.1
0.35956 | 18.1743 | 18174.3
0.379528 | 18.3747 | 18374.7
0.399572 | 18.619 | 18619
0.419703 | 18.8101 | 18810.1
0.439831 | 18.9984 | 18998.4
0.459958 | 19.1833 | 19183.3
0.480089 | 19.3584 | 19358.4
0.500217 | 19.5259 | 19525.9
0.520242 | 19.6849 | 19684.9
0.54027 | 19.8373 | 19837.3
0.560295 | 19.9777 | 19977.7
0.58032 | 20.1099 | 20109.9
0.600347 | 20.2455 | 20245.5
0.620372 | 20.3644 | 20364.4
0.6404 | 20.4864 | 20486.4
0.660424 | 20.5937 | 20593.7
0.680449 | 20.7042 | 20704.2
0.700477 | 20.8035 | 20803.5
0.720501 | 20.8989 | 20898.9
0.740526 | 20.9919 | 20991.9
0.760554 | 21.0774 | 21077.4
0.780579 | 21.1577 | 21157.7
0.800603 | 21.2344 | 21234.4
0.820631 | 21.3084 | 21308.4
0.840656 | 21.3767 | 21376.7
0.860683 | 21.4398 | 21439.8
0.880708 | 21.4984 | 21498.4
0.900733 | 21.5527 | 21552.7
0.920761 | 21.6023 | 21602.3
0.940785 | 21.6476 | 21647.6
0.96081 | 21.6885 | 21688.5
0.980838 | 21.7247 | 21724.7
1.00086 | 21.7561 | 21756.1
1.02105 | 21.7826 | 21782.6
1.04129 | 21.8044 | 21804.4
1.06152 | 21.8218 | 21821.8
1.08175 | 21.8338 | 21833.8
1.10198 | 21.8396 | 21839.6
1.12222 | 21.8393 | 21839.3
1.14245 | 21.8326 | 21832.6
1.16268 | 21.8194 | 21819.4
1.18291 | 21.8004 | 21800.4
1.20315 | 21.7752 | 21775.2
1.22338 | 21.7443 | 21744.3
1.24361 | 21.708 | 21708
1.26384 | 21.6664 | 21666.4
1.28407 | 21.6198 | 21619.8
1.30431 | 21.5689 | 21568.9
1.32454 | 21.5134 | 21513.4
1.34477 | 21.4547 | 21454.7
1.36493 | 21.3925 | 21392.5
1.38475 | 21.3272 | 21327.2
1.40456 | 21.2588 | 21258.8
1.42439 | 21.1875 | 21187.5
1.4442 | 21.1129 | 21112.9
1.46402 | 21.0334 | 21033.4
1.48384 | 20.9485 | 20948.5
1.50366 | 20.8595 | 20859.5
1.52348 | 20.7649 | 20764.9
1.5433 | 20.665 | 20665
1.56312 | 20.5611 | 20561.1
1.58352 | 20.4494 | 20449.4
1.604 | 20.3315 | 20331.5
1.62448 | 20.2091 | 20209.1
1.64496 | 20.082 | 20082
1.66544 | 19.9502 | 19950.2
1.68592 | 19.813 | 19813
1.7064 | 19.6705 | 19670.5
1.72688 | 19.5233 | 19523.3
1.74736 | 19.3721 | 19372.1
1.76784 | 19.216 | 19216
1.78832 | 19.0548 | 19054.8
1.80839 | 18.8904 | 18890.4
1.82843 | 18.723 | 18723
1.84805 | 18.5532 | 18553.2
1.86759 | 18.3808 | 18380.8
1.88799 | 18.1958 | 18195.8
1.90835 | 18.0073 | 18007.3
1.92846 | 17.8174 | 17817.4
1.94824 | 17.6261 | 17626.1
1.9679 | 17.4341 | 17434.1
1.98762 | 17.2371 | 17237.1
2.00823 | 17.0301 | 17030.1