## Sheet1
displacement,mm | force,kN | force,N
0 | 0.00283444 | 2.83444
0.0109994 | 1.32212 | 1322.12
0.0219971 | 2.56764 | 2567.64
0.0329979 | 3.84633 | 3846.33
0.0440047 | 5.1669 | 5166.9
0.0550058 | 6.40914 | 6409.14
0.066004 | 7.63105 | 7631.05
0.0770094 | 8.9267 | 8926.7
0.0879884 | 10.191 | 10191
0.0989676 | 11.3796 | 11379.6
0.109947 | 12.6147 | 12614.7
0.120926 | 13.8737 | 13873.7
0.131905 | 15.0904 | 15090.4
0.142884 | 16.2727 | 16272.7
0.153865 | 17.4061 | 17406.1
0.164844 | 18.5335 | 18533.5
0.175823 | 19.6132 | 19613.2
0.186802 | 20.6371 | 20637.1
0.197829 | 21.472 | 21472
0.208847 | 22.1523 | 22152.3
0.219823 | 22.6741 | 22674.1
0.230747 | 23.1121 | 23112.1
0.241671 | 23.6053 | 23605.3
0.252621 | 23.9796 | 23979.6
0.263737 | 24.2866 | 24286.6
0.274853 | 24.5737 | 24573.7
0.285969 | 24.8116 | 24811.6
0.297002 | 24.986 | 24986
0.308005 | 25.1059 | 25105.9
0.319008 | 25.1551 | 25155.1
0.330012 | 25.147 | 25147
0.341015 | 25.1008 | 25100.8
0.352019 | 25.0338 | 25033.8
0.363022 | 24.9579 | 24957.9
0.374026 | 24.8772 | 24877.2
0.385029 | 24.7911 | 24791.1
0.395971 | 24.7017 | 24701.7
0.406862 | 24.6107 | 24610.7
0.417755 | 24.5171 | 24517.1
0.428785 | 24.4195 | 24419.5
0.43987 | 24.3192 | 24319.2
0.450956 | 24.217 | 24217
0.462036 | 24.1123 | 24112.3
0.473007 | 24.0052 | 24005.2
0.483978 | 23.8955 | 23895.5
0.494949 | 23.7829 | 23782.9
0.505921 | 23.6677 | 23667.7
0.516891 | 23.5499 | 23549.9
0.527863 | 23.4291 | 23429.1
0.538835 | 23.3051 | 23305.1
0.549715 | 23.1783 | 23178.3
0.560459 | 23.0481 | 23048.1
0.571261 | 22.9135 | 22913.5
0.582402 | 22.7711 | 22771.1
0.593542 | 22.6248 | 22624.8
0.604683 | 22.4745 | 22474.5
0.615824 | 22.3201 | 22320.1
0.626772 | 22.1639 | 22163.9
0.637807 | 22.0021 | 22002.1
0.648811 | 21.8365 | 21836.5
0.659747 | 21.6677 | 21667.7
0.670819 | 21.4925 | 21492.5
0.681756 | 21.3151 | 21315.1
0.692814 | 21.1314 | 21131.4
0.703796 | 20.9447 | 20944.7
0.714812 | 20.7529 | 20752.9
0.725838 | 20.5567 | 20556.7
0.73681 | 20.3566 | 20356.6
0.747807 | 20.1519 | 20151.9
0.758785 | 19.9435 | 19943.5
0.769787 | 19.731 | 19731
0.780831 | 19.5143 | 19514.3
0.791761 | 19.2958 | 19295.8
0.802835 | 19.0697 | 19069.7
0.813689 | 18.8453 | 18845.3
0.824902 | 18.6107 | 18610.7
0.83582 | 18.3787 | 18378.7
0.846749 | 18.1425 | 18142.5
0.857604 | 17.9013 | 17901.3
0.868402 | 17.661 | 17661
0.879004 | 17.4237 | 17423.7
0.889778 | 17.1802 | 17180.2
0.901302 | 16.9151 | 16915.1
0.912692 | 16.6539 | 16653.9
0.923663 | 16.3948 | 16394.8
0.934543 | 16.139 | 16139
0.945057 | 15.8864 | 15886.4
0.955509 | 15.6375 | 15637.5
0.966892 | 15.3602 | 15360.2
0.978192 | 15.0819 | 15081.9
0.989394 | 14.8066 | 14806.6
1.00059 | 14.5362 | 14536.2
1.01128 | 14.2709 | 14270.9
1.02195 | 14.0106 | 14010.6
1.03262 | 13.7559 | 13755.9
1.04315 | 13.5064 | 13506.4
1.0544 | 13.2212 | 13221.2
1.06592 | 12.9451 | 12945.1
1.07744 | 12.6817 | 12681.7
1.08769 | 12.4305 | 12430.5
1.09793 | 12.1823 | 12182.3